## Sheet1
GAC | GAS | BET | Vt | Vmeso | Vmic | %C | %O | %N | Temp(K) | Pessure | Adsorp(mmol/g)
FA-ZTC2 | H2 | 3106 | 1.5 | 0.37 | 1.13 |  |  |  | 77 | 0.2148721 | 4.572306
|  | 3106 | 1.5 | 0.37 | 1.13 |  |  |  | 77 | 0.6414719 | 9.390374
|  | 3106 | 1.5 | 0.37 | 1.13 |  |  |  | 77 | 1.459527 | 12.49575
|  | 3106 | 1.5 | 0.37 | 1.13 |  |  |  | 77 | 2.549795 | 16.01041
|  | 3106 | 1.5 | 0.37 | 1.13 |  |  |  | 77 | 4.334744 | 19.283
|  | 3106 | 1.5 | 0.37 | 1.13 |  |  |  | 77 | 7.056745 | 23.21248
|  | 3106 | 1.5 | 0.37 | 1.13 |  |  |  | 77 | 9.596182 | 25.42692
|  | 3106 | 1.5 | 0.37 | 1.13 |  |  |  | 77 | 13.3148 | 28.87067
|  | 3106 | 1.5 | 0.37 | 1.13 |  |  |  | 77 | 16.30728 | 30.9237
|  | 3106 | 1.5 | 0.37 | 1.13 |  |  |  | 77 | 18.60435 | 32.2392
|  | 3106 | 1.5 | 0.37 | 1.13 |  |  |  | 77 | 20.11567 | 33.22496
FA-ZTC1 |  | 3332 | 1.66 | 0.48 | 1.18 |  |  |  | 77 | 0.215797 | 5.796799
|  | 3332 | 1.66 | 0.48 | 1.18 |  |  |  | 77 | 0.429251 | 8.409916
|  | 3332 | 1.66 | 0.48 | 1.18 |  |  |  | 77 | 0.6120002 | 10.36985
|  | 3332 | 1.66 | 0.48 | 1.18 |  |  |  | 77 | 1.037059 | 13.14709
|  | 3332 | 1.66 | 0.48 | 1.18 |  |  |  | 77 | 2.308719 | 16.82575
|  | 3332 | 1.66 | 0.48 | 1.18 |  |  |  | 77 | 4.155016 | 21.32308
|  | 3332 | 1.66 | 0.48 | 1.18 |  |  |  | 77 | 6.00045 | 24.67755
|  | 3332 | 1.66 | 0.48 | 1.18 |  |  |  | 77 | 8.177595 | 27.21705
|  | 3332 | 1.66 | 0.48 | 1.18 |  |  |  | 77 | 10.38452 | 29.18524
|  | 3332 | 1.66 | 0.48 | 1.18 |  |  |  | 77 | 12.74256 | 31.23568
|  | 3332 | 1.66 | 0.48 | 1.18 |  |  |  | 77 | 16.09808 | 33.94326
|  | 3332 | 1.66 | 0.48 | 1.18 |  |  |  | 77 | 17.97219 | 35.25703
|  | 3332 | 1.66 | 0.48 | 1.18 |  |  |  | 77 | 19.99735 | 36.57142
FA-ZTC3 |  | 3169 | 1.55 | 0.45 | 0.15 |  |  |  | 77 | 0.1826875 | 1.95993
|  | 3169 | 1.55 | 0.45 | 0.15 |  |  |  | 77 | 0.4877011 | 5.797909
|  | 3169 | 1.55 | 0.45 | 0.15 |  |  |  | 77 | 0.7918515 | 8.493028
|  | 3169 | 1.55 | 0.45 | 0.15 |  |  |  | 77 | 1.519211 | 11.51641
|  | 3169 | 1.55 | 0.45 | 0.15 |  |  |  | 77 | 2.27672 | 14.45827
|  | 3169 | 1.55 | 0.45 | 0.15 |  |  |  | 77 | 3.396336 | 16.83019
|  | 3169 | 1.55 | 0.45 | 0.15 |  |  |  | 77 | 5.211373 | 19.93964
|  | 3169 | 1.55 | 0.45 | 0.15 |  |  |  | 77 | 7.086094 | 22.06974
|  | 3169 | 1.55 | 0.45 | 0.15 |  |  |  | 77 | 9.776835 | 24.61133
|  | 3169 | 1.55 | 0.45 | 0.15 |  |  |  | 77 | 12.70884 | 26.58249
|  | 3169 | 1.55 | 0.45 | 0.15 |  |  |  | 77 | 15.24784 | 28.2255
|  | 3169 | 1.55 | 0.45 | 0.15 |  |  |  | 77 | 17.60539 | 29.62288
|  | 3169 | 1.55 | 0.45 | 0.15 |  |  |  | 77 | 20.02312 | 30.69397