## Sheet1
GAC | GAS | BET | Vt | Vmeso | Vmic | %C | %O | %N | Temp(K) | Pessure | Adsorp(mmol/g)
C-4 | H2 | 3870 | 2.07 | 0.91 | 1.16 |  |  |  | 77 | 0.007005428 | 2.550607
|  | 3870 | 2.07 | 0.91 | 1.16 |  |  |  | 77 | 0.06997529 | 6.153846
|  | 3870 | 2.07 | 0.91 | 1.16 |  |  |  | 77 | 0.1330784 | 8.663968
|  | 3870 | 2.07 | 0.91 | 1.16 |  |  |  | 77 | 0.2498306 | 11.21457
|  | 3870 | 2.07 | 0.91 | 1.16 |  |  |  | 77 | 0.3934246 | 13.64372
|  | 3870 | 2.07 | 0.91 | 1.16 |  |  |  | 77 | 0.5517305 | 15.4251
|  | 3870 | 2.07 | 0.91 | 1.16 |  |  |  | 77 | 0.7246989 | 16.96356
|  | 3870 | 2.07 | 0.91 | 1.16 |  |  |  | 77 | 0.8855177 | 18.13765
|  | 3870 | 2.07 | 0.91 | 1.16 |  |  |  | 77 | 1.012233 | 18.98785
|  | 3870 | 2.07 | 0.91 | 1.16 |  |  |  | 77 | 1.129232 | 19.51417
C-5 |  | 3630 | 1.95 | 0.96 | 0.99 |  |  |  | 77 | 0.01923901 | 2.226721
|  | 3630 | 1.95 | 0.96 | 0.99 |  |  |  | 77 | 0.07250791 | 5.384615
|  | 3630 | 1.95 | 0.96 | 0.99 |  |  |  | 77 | 0.1405825 | 7.125506
|  | 3630 | 1.95 | 0.96 | 0.99 |  |  |  | 77 | 0.2208512 | 8.866397
|  | 3630 | 1.95 | 0.96 | 0.99 |  |  |  | 77 | 0.3717912 | 11.05263
|  | 3630 | 1.95 | 0.96 | 0.99 |  |  |  | 77 | 0.4570116 | 12.18623
|  | 3630 | 1.95 | 0.96 | 0.99 |  |  |  | 77 | 0.5617721 | 13.07692
|  | 3630 | 1.95 | 0.96 | 0.99 |  |  |  | 77 | 0.7176886 | 14.45344
|  | 3630 | 1.95 | 0.96 | 0.99 |  |  |  | 77 | 0.9004567 | 15.62753
|  | 3630 | 1.95 | 0.96 | 0.99 |  |  |  | 77 | 1.044253 | 16.39676
|  | 3630 | 1.95 | 0.96 | 0.99 |  |  |  | 77 | 1.129572 | 16.72065
C-2 |  | 1510 | 0.83 | 0.28 | 0.55 |  |  |  | 77 | 0.01201636 | 1.45749
|  | 1510 | 0.83 | 0.28 | 0.55 |  |  |  | 77 | 0.07513433 | 3.846154
|  | 1510 | 0.83 | 0.28 | 0.55 |  |  |  | 77 | 0.1700063 | 5.82996
|  | 1510 | 0.83 | 0.28 | 0.55 |  |  |  | 77 | 0.2795457 | 7.530364
|  | 1510 | 0.83 | 0.28 | 0.55 |  |  |  | 77 | 0.4135079 | 8.947368
|  | 1510 | 0.83 | 0.28 | 0.55 |  |  |  | 77 | 0.55725 | 10.16194
|  | 1510 | 0.83 | 0.28 | 0.55 |  |  |  | 77 | 0.7010365 | 11.01215
|  | 1510 | 0.83 | 0.28 | 0.55 |  |  |  | 77 | 0.8618849 | 11.94332
|  | 1510 | 0.83 | 0.28 | 0.55 |  |  |  | 77 | 1.010584 | 12.51012
|  | 1510 | 0.83 | 0.28 | 0.55 |  |  |  | 77 | 1.12271 | 12.99595
C-6 |  | 2900 | 1.54 | 0.79 | 0.75 |  |  |  | 77 | 0.01678044 | 2.388664
|  | 2900 | 1.54 | 0.79 | 0.75 |  |  |  | 77 | 0.07500103 | 4.939271
|  | 2900 | 1.54 | 0.79 | 0.75 |  |  |  | 77 | 0.1455539 | 6.356275
|  | 2900 | 1.54 | 0.79 | 0.75 |  |  |  | 77 | 0.2502453 | 7.813765
|  | 2900 | 1.54 | 0.79 | 0.75 |  |  |  | 77 | 0.384242 | 8.947368
|  | 2900 | 1.54 | 0.79 | 0.75 |  |  |  | 77 | 0.5158542 | 9.635628
|  | 2900 | 1.54 | 0.79 | 0.75 |  |  |  | 77 | 0.664548 | 10.24291
|  | 2900 | 1.54 | 0.79 | 0.75 |  |  |  | 77 | 0.8425027 | 10.89069
|  | 2900 | 1.54 | 0.79 | 0.75 |  |  |  | 77 | 0.99366 | 11.29555
|  | 2900 | 1.54 | 0.79 | 0.75 |  |  |  | 77 | 1.130189 | 11.65992
C-1 |  | 725 | 0.44 | 0.24 | 0.2 |  |  |  | 77 | 0.01445024 | 1.497976
|  | 725 | 0.44 | 0.24 | 0.2 |  |  |  | 77 | 0.08747652 | 2.631579
|  | 725 | 0.44 | 0.24 | 0.2 |  |  |  | 77 | 0.2019824 | 3.603239
|  | 725 | 0.44 | 0.24 | 0.2 |  |  |  | 77 | 0.3555489 | 4.251012
|  | 725 | 0.44 | 0.24 | 0.2 |  |  |  | 77 | 0.5188954 | 4.696356
|  | 725 | 0.44 | 0.24 | 0.2 |  |  |  | 77 | 0.665175 | 5.101215
|  | 725 | 0.44 | 0.24 | 0.2 |  |  |  | 77 | 0.8382965 | 5.384615
|  | 725 | 0.44 | 0.24 | 0.2 |  |  |  | 77 | 1.004106 | 5.62753
|  | 725 | 0.44 | 0.24 | 0.2 |  |  |  | 77 | 1.14066 | 5.789474
C |  | 218 | 0.12 | 0.05 | 0.07 |  |  |  | 77 | 0.01944142 | 0.5668016
|  | 218 | 0.12 | 0.05 | 0.07 |  |  |  | 77 | 0.1144615 | 1.336032
|  | 218 | 0.12 | 0.05 | 0.07 |  |  |  | 77 | 0.2314753 | 1.740891
|  | 218 | 0.12 | 0.05 | 0.07 |  |  |  | 77 | 0.3875201 | 2.064777
|  | 218 | 0.12 | 0.05 | 0.07 |  |  |  | 77 | 0.5435699 | 2.348178
|  | 218 | 0.12 | 0.05 | 0.07 |  |  |  | 77 | 0.7264614 | 2.510121
|  | 218 | 0.12 | 0.05 | 0.07 |  |  |  | 77 | 0.8874036 | 2.672065
|  | 218 | 0.12 | 0.05 | 0.07 |  |  |  | 77 | 1.023967 | 2.753036
|  | 218 | 0.12 | 0.05 | 0.07 |  |  |  | 77 | 1.14346 | 2.834008
C-4 | CO2 | 3870 | 2.07 | 0.91 | 1.16 |  |  |  | 273 | 0.02059911 | 0.3810561
|  | 3870 | 2.07 | 0.91 | 1.16 |  |  |  | 273 | 0.0892628 | 1.143168
|  | 3870 | 2.07 | 0.91 | 1.16 |  |  |  | 273 | 0.1693704 | 1.923426
|  | 3870 | 2.07 | 0.91 | 1.16 |  |  |  | 273 | 0.2471893 | 2.667392
|  | 3870 | 2.07 | 0.91 | 1.16 |  |  |  | 273 | 0.3776503 | 3.647251
|  | 3870 | 2.07 | 0.91 | 1.16 |  |  |  | 273 | 0.4920898 | 4.590818
|  | 3870 | 2.07 | 0.91 | 1.16 |  |  |  | 273 | 0.631706 | 5.498095
|  | 3870 | 2.07 | 0.91 | 1.16 |  |  |  | 273 | 0.7415679 | 6.223916
|  | 3870 | 2.07 | 0.91 | 1.16 |  |  |  | 273 | 0.8605849 | 7.004173
|  | 3870 | 2.07 | 0.91 | 1.16 |  |  |  | 273 | 0.9521365 | 7.512248
|  | 3870 | 2.07 | 0.91 | 1.16 |  |  |  | 273 | 1.048266 | 8.056614
C-3 |  | 3180 | 1.7 | 0.73 | 0.97 |  |  |  | 273 | 0.02517669 | 0.5988024
|  | 3180 | 1.7 | 0.73 | 0.97 |  |  |  | 273 | 0.08697401 | 1.397206
|  | 3180 | 1.7 | 0.73 | 0.97 |  |  |  | 273 | 0.1510601 | 2.014154
|  | 3180 | 1.7 | 0.73 | 0.97 |  |  |  | 273 | 0.2105687 | 2.467792
|  | 3180 | 1.7 | 0.73 | 0.97 |  |  |  | 273 | 0.2952539 | 3.08474
|  | 3180 | 1.7 | 0.73 | 0.97 |  |  |  | 273 | 0.4142709 | 3.828706
|  | 3180 | 1.7 | 0.73 | 0.97 |  |  |  | 273 | 0.5126889 | 4.554527
|  | 3180 | 1.7 | 0.73 | 0.97 |  |  |  | 273 | 0.631706 | 5.244057
|  | 3180 | 1.7 | 0.73 | 0.97 |  |  |  | 273 | 0.7232575 | 5.824714
|  | 3180 | 1.7 | 0.73 | 0.97 |  |  |  | 273 | 0.8170979 | 6.260207
|  | 3180 | 1.7 | 0.73 | 0.97 |  |  |  | 273 | 0.9338262 | 6.859009
|  | 3180 | 1.7 | 0.73 | 0.97 |  |  |  | 273 | 1.057421 | 7.494103
C-5 |  | 3630 | 1.95 | 0.96 | 0.99 |  |  |  | 273 | 0.03204306 | 0.4354927
|  | 3630 | 1.95 | 0.96 | 0.99 |  |  |  | 273 | 0.1121507 | 0.998004
|  | 3630 | 1.95 | 0.96 | 0.99 |  |  |  | 273 | 0.1922583 | 1.687534
|  | 3630 | 1.95 | 0.96 | 0.99 |  |  |  | 273 | 0.272366 | 2.213754
|  | 3630 | 1.95 | 0.96 | 0.99 |  |  |  | 273 | 0.391383 | 2.885139
|  | 3630 | 1.95 | 0.96 | 0.99 |  |  |  | 273 | 0.4806458 | 3.429505
|  | 3630 | 1.95 | 0.96 | 0.99 |  |  |  | 273 | 0.5744862 | 3.955725
|  | 3630 | 1.95 | 0.96 | 0.99 |  |  |  | 273 | 0.6980809 | 4.608964
|  | 3630 | 1.95 | 0.96 | 0.99 |  |  |  | 273 | 0.8262531 | 5.316639
|  | 3630 | 1.95 | 0.96 | 0.99 |  |  |  | 273 | 0.936115 | 5.861005
|  | 3630 | 1.95 | 0.96 | 0.99 |  |  |  | 273 | 1.050554 | 6.405371
C-2 |  | 1510 | 0.83 | 0.28 | 0.55 |  |  |  | 273 | 0.03662064 | 0.7439666
|  | 1510 | 0.83 | 0.28 | 0.55 |  |  |  | 273 | 0.1121507 | 1.451642
|  | 1510 | 0.83 | 0.28 | 0.55 |  |  |  | 273 | 0.1968359 | 2.123027
|  | 1510 | 0.83 | 0.28 | 0.55 |  |  |  | 273 | 0.2815211 | 2.612956
|  | 1510 | 0.83 | 0.28 | 0.55 |  |  |  | 273 | 0.3662064 | 3.139176
|  | 1510 | 0.83 | 0.28 | 0.55 |  |  |  | 273 | 0.489801 | 3.77427
|  | 1510 | 0.83 | 0.28 | 0.55 |  |  |  | 273 | 0.6179732 | 4.373072
|  | 1510 | 0.83 | 0.28 | 0.55 |  |  |  | 273 | 0.7461454 | 4.844856
|  | 1510 | 0.83 | 0.28 | 0.55 |  |  |  | 273 | 0.8651625 | 5.244057
|  | 1510 | 0.83 | 0.28 | 0.55 |  |  |  | 273 | 0.968158 | 5.643259
|  | 1510 | 0.83 | 0.28 | 0.55 |  |  |  | 273 | 1.057421 | 5.915442
C-6 |  | 2900 | 1.54 | 0.79 | 0.75 |  |  |  | 273 | 0.03204306 | 0.2721829
|  | 2900 | 1.54 | 0.79 | 0.75 |  |  |  | 273 | 0.1373274 | 0.9072764
|  | 2900 | 1.54 | 0.79 | 0.75 |  |  |  | 273 | 0.2586332 | 1.651243
|  | 2900 | 1.54 | 0.79 | 0.75 |  |  |  | 273 | 0.3707839 | 2.213754
|  | 2900 | 1.54 | 0.79 | 0.75 |  |  |  | 273 | 0.5126889 | 2.75812
|  | 2900 | 1.54 | 0.79 | 0.75 |  |  |  | 273 | 0.6706154 | 3.465796
|  | 2900 | 1.54 | 0.79 | 0.75 |  |  |  | 273 | 0.805654 | 3.937579
|  | 2900 | 1.54 | 0.79 | 0.75 |  |  |  | 273 | 0.9292486 | 4.427509
|  | 2900 | 1.54 | 0.79 | 0.75 |  |  |  | 273 | 1.055132 | 4.863001
C-1 |  | 725 | 0.44 | 0.24 | 0.2 |  |  |  | 273 | 0.02746548 | 0.3810561
|  | 725 | 0.44 | 0.24 | 0.2 |  |  |  | 273 | 0.1052843 | 0.8709853
|  | 725 | 0.44 | 0.24 | 0.2 |  |  |  | 273 | 0.1831032 | 1.306478
|  | 725 | 0.44 | 0.24 | 0.2 |  |  |  | 273 | 0.2677884 | 1.578661
|  | 725 | 0.44 | 0.24 | 0.2 |  |  |  | 273 | 0.3616288 | 1.850844
|  | 725 | 0.44 | 0.24 | 0.2 |  |  |  | 273 | 0.4737795 | 2.123027
|  | 725 | 0.44 | 0.24 | 0.2 |  |  |  | 273 | 0.6111068 | 2.39521
|  | 725 | 0.44 | 0.24 | 0.2 |  |  |  | 273 | 0.7347015 | 2.631101
|  | 725 | 0.44 | 0.24 | 0.2 |  |  |  | 273 | 0.8651625 | 2.794411
|  | 725 | 0.44 | 0.24 | 0.2 |  |  |  | 273 | 0.9841796 | 3.048449
|  | 725 | 0.44 | 0.24 | 0.2 |  |  |  | 273 | 1.05971 | 3.157322
C |  | 218 | 0.12 | 0.05 | 0.07 |  |  |  | 273 | 0.04577579 | 0.2358919
|  | 218 | 0.12 | 0.05 | 0.07 |  |  |  | 273 | 0.1350386 | 0.5262203
|  | 218 | 0.12 | 0.05 | 0.07 |  |  |  | 273 | 0.2838099 | 0.8165487
|  | 218 | 0.12 | 0.05 | 0.07 |  |  |  | 273 | 0.4394476 | 1.070586
|  | 218 | 0.12 | 0.05 | 0.07 |  |  |  | 273 | 0.5584647 | 1.161314
|  | 218 | 0.12 | 0.05 | 0.07 |  |  |  | 273 | 0.6843481 | 1.306478
|  | 218 | 0.12 | 0.05 | 0.07 |  |  |  | 273 | 0.8033652 | 1.433497
|  | 218 | 0.12 | 0.05 | 0.07 |  |  |  | 273 | 0.9269598 | 1.614952
|  | 218 | 0.12 | 0.05 | 0.07 |  |  |  | 273 | 1.055132 | 1.70568
C-4 |  | 3870 | 2.07 | 0.91 | 1.16 |  |  |  | 298 | 0.02463856 | 0.1744094
|  | 3870 | 2.07 | 0.91 | 1.16 |  |  |  | 298 | 0.1700061 | 0.9773118
|  | 3870 | 2.07 | 0.91 | 1.16 |  |  |  | 298 | 0.2710242 | 1.454682
|  | 3870 | 2.07 | 0.91 | 1.16 |  |  |  | 298 | 0.4090001 | 2.071912
|  | 3870 | 2.07 | 0.91 | 1.16 |  |  |  | 298 | 0.5740785 | 2.736049
|  | 3870 | 2.07 | 0.91 | 1.16 |  |  |  | 298 | 0.7293015 | 3.423187
|  | 3870 | 2.07 | 0.91 | 1.16 |  |  |  | 298 | 0.8943798 | 3.959772
|  | 3870 | 2.07 | 0.91 | 1.16 |  |  |  | 298 | 1.020036 | 4.402832
|  | 3870 | 2.07 | 0.91 | 1.16 |  |  |  | 298 | 1.133374 | 4.741293
C-3 |  | 3180 | 1.7 | 0.73 | 0.97 |  |  |  | 298 | 0.02463856 | 0.2323871
|  | 3180 | 1.7 | 0.73 | 0.97 |  |  |  | 298 | 0.08377111 | 0.6393742
|  | 3180 | 1.7 | 0.73 | 0.97 |  |  |  | 298 | 0.1675422 | 1.104815
|  | 3180 | 1.7 | 0.73 | 0.97 |  |  |  | 298 | 0.2513133 | 1.477492
|  | 3180 | 1.7 | 0.73 | 0.97 |  |  |  | 298 | 0.3326206 | 1.82693
|  | 3180 | 1.7 | 0.73 | 0.97 |  |  |  | 298 | 0.4878435 | 2.421303
|  | 3180 | 1.7 | 0.73 | 0.97 |  |  |  | 298 | 0.6504581 | 3.027414
|  | 3180 | 1.7 | 0.73 | 0.97 |  |  |  | 298 | 0.8130726 | 3.540761
|  | 3180 | 1.7 | 0.73 | 0.97 |  |  |  | 298 | 0.9756871 | 4.042513
|  | 3180 | 1.7 | 0.73 | 0.97 |  |  |  | 298 | 1.135838 | 4.486239
C-5 |  | 3630 | 1.95 | 0.96 | 0.99 |  |  |  | 298 | 0.02956628 | 0.2440779
|  | 3630 | 1.95 | 0.96 | 0.99 |  |  |  | 298 | 0.08130726 | 0.50018
|  | 3630 | 1.95 | 0.96 | 0.99 |  |  |  | 298 | 0.1773977 | 0.9890502
|  | 3630 | 1.95 | 0.96 | 0.99 |  |  |  | 298 | 0.2562411 | 1.292058
|  | 3630 | 1.95 | 0.96 | 0.99 |  |  |  | 298 | 0.4311748 | 1.933194
|  | 3630 | 1.95 | 0.96 | 0.99 |  |  |  | 298 | 0.5666869 | 2.376444
|  | 3630 | 1.95 | 0.96 | 0.99 |  |  |  | 298 | 0.7243737 | 2.796932
|  | 3630 | 1.95 | 0.96 | 0.99 |  |  |  | 298 | 0.8894521 | 3.194371
|  | 3630 | 1.95 | 0.96 | 0.99 |  |  |  | 298 | 1.032356 | 3.498617
|  | 3630 | 1.95 | 0.96 | 0.99 |  |  |  | 298 | 1.143229 | 3.686289
C-2 |  | 1510 | 0.83 | 0.28 | 0.55 |  |  |  | 298 | 0.03203013 | 0.1281701
|  | 1510 | 0.83 | 0.28 | 0.55 |  |  |  | 298 | 0.08377111 | 0.3958677
|  | 1510 | 0.83 | 0.28 | 0.55 |  |  |  | 298 | 0.1773977 | 0.7919259
|  | 1510 | 0.83 | 0.28 | 0.55 |  |  |  | 298 | 0.3153736 | 1.316392
|  | 1510 | 0.83 | 0.28 | 0.55 |  |  |  | 298 | 0.4705965 | 1.864383
|  | 1510 | 0.83 | 0.28 | 0.55 |  |  |  | 298 | 0.6504581 | 2.401255
|  | 1510 | 0.83 | 0.28 | 0.55 |  |  |  | 298 | 0.8106087 | 2.879767
|  | 1510 | 0.83 | 0.28 | 0.55 |  |  |  | 298 | 0.9756871 | 3.335184
|  | 1510 | 0.83 | 0.28 | 0.55 |  |  |  | 298 | 1.140765 | 3.813792
C-6 |  | 2900 | 1.54 | 0.79 | 0.75 |  |  |  | 298 | 0.02956628 | 0.08174027
|  | 2900 | 1.54 | 0.79 | 0.75 |  |  |  | 298 | 0.1823254 | 0.5833013
|  | 2900 | 1.54 | 0.79 | 0.75 |  |  |  | 298 | 0.3350845 | 1.03848
|  | 2900 | 1.54 | 0.79 | 0.75 |  |  |  | 298 | 0.4878435 | 1.447277
|  | 2900 | 1.54 | 0.79 | 0.75 |  |  |  | 298 | 0.684952 | 1.891717
|  | 2900 | 1.54 | 0.79 | 0.75 |  |  |  | 298 | 0.8180003 | 2.207368
|  | 2900 | 1.54 | 0.79 | 0.75 |  |  |  | 298 | 0.9707594 | 2.534996
|  | 2900 | 1.54 | 0.79 | 0.75 |  |  |  | 298 | 1.133374 | 2.897601
C-1 |  | 725 | 0.44 | 0.24 | 0.2 |  |  |  | 298 | 0.02463856 | 0.186005
|  | 725 | 0.44 | 0.24 | 0.2 |  |  |  | 298 | 0.0788434 | 0.4305591
|  | 725 | 0.44 | 0.24 | 0.2 |  |  |  | 298 | 0.1773977 | 0.7223526
|  | 725 | 0.44 | 0.24 | 0.2 |  |  |  | 298 | 0.3129097 | 1.061243
|  | 725 | 0.44 | 0.24 | 0.2 |  |  |  | 298 | 0.4829158 | 1.31963
|  | 725 | 0.44 | 0.24 | 0.2 |  |  |  | 298 | 0.6603135 | 1.589757
|  | 725 | 0.44 | 0.24 | 0.2 |  |  |  | 298 | 0.7958256 | 1.777905
|  | 725 | 0.44 | 0.24 | 0.2 |  |  |  | 298 | 0.9658317 | 1.943528
|  | 725 | 0.44 | 0.24 | 0.2 |  |  |  | 298 | 1.138302 | 2.097604
C |  | 218 | 0.12 | 0.05 | 0.07 |  |  |  | 298 | 0.02956628 | 0.07014473
|  | 218 | 0.12 | 0.05 | 0.07 |  |  |  | 298 | 0.1330482 | 0.2228869
|  | 218 | 0.12 | 0.05 | 0.07 |  |  |  | 298 | 0.290735 | 0.4114634
|  | 218 | 0.12 | 0.05 | 0.07 |  |  |  | 298 | 0.4558134 | 0.565396
|  | 218 | 0.12 | 0.05 | 0.07 |  |  |  | 298 | 0.6381388 | 0.719662
|  | 218 | 0.12 | 0.05 | 0.07 |  |  |  | 298 | 0.8130726 | 0.8389986
|  | 218 | 0.12 | 0.05 | 0.07 |  |  |  | 298 | 0.9658317 | 0.9579065
|  | 218 | 0.12 | 0.05 | 0.07 |  |  |  | 298 | 1.133374 | 1.065505