## Sheet1
GAC | GAS | BET | Vt | Vmeso | Vmic | %C | %O | %N | Temp(K) | Pessure | Adsorp(mmol/g)
OP AC-800 | H2 | 3150 | 1.64 | 0.25 | 1.39 |  |  |  | 77 | 0.01071244 | 2.505593
|  | 3150 | 1.64 | 0.25 | 1.39 |  |  |  | 77 | 0.04768386 | 5.458613
|  | 3150 | 1.64 | 0.25 | 1.39 |  |  |  | 77 | 0.0845575 | 7.293065
|  | 3150 | 1.64 | 0.25 | 1.39 |  |  |  | 77 | 0.1494384 | 9.530201
|  | 3150 | 1.64 | 0.25 | 1.39 |  |  |  | 77 | 0.2195171 | 11.23043
|  | 3150 | 1.64 | 0.25 | 1.39 |  |  |  | 77 | 0.3035739 | 12.84116
|  | 3150 | 1.64 | 0.25 | 1.39 |  |  |  | 77 | 0.3928443 | 14.09396
|  | 3150 | 1.64 | 0.25 | 1.39 |  |  |  | 77 | 0.5135871 | 15.3915
|  | 3150 | 1.64 | 0.25 | 1.39 |  |  |  | 77 | 0.5870645 | 15.97315
|  | 3150 | 1.64 | 0.25 | 1.39 |  |  |  | 77 | 0.6815405 | 16.77852
|  | 3150 | 1.64 | 0.25 | 1.39 |  |  |  | 77 | 0.7917547 | 17.62864
|  | 3150 | 1.64 | 0.25 | 1.39 |  |  |  | 77 | 0.9246883 | 18.38926
OP AC-700 |  | 2706 | 1.28 | 0.17 | 1.1 |  |  |  | 77 | 0.005405109 | 1.789709
|  | 2706 | 1.28 | 0.17 | 1.1 |  |  |  | 77 | 0.03359616 | 4.295302
|  | 2706 | 1.28 | 0.17 | 1.1 |  |  |  | 77 | 0.08101406 | 6.756152
|  | 2706 | 1.28 | 0.17 | 1.1 |  |  |  | 77 | 0.1318463 | 8.277405
|  | 2706 | 1.28 | 0.17 | 1.1 |  |  |  | 77 | 0.2089337 | 10.1566
|  | 2706 | 1.28 | 0.17 | 1.1 |  |  |  | 77 | 0.3262191 | 11.90157
|  | 2706 | 1.28 | 0.17 | 1.1 |  |  |  | 77 | 0.4399728 | 13.24385
|  | 2706 | 1.28 | 0.17 | 1.1 |  |  |  | 77 | 0.5414457 | 14.09396
|  | 2706 | 1.28 | 0.17 | 1.1 |  |  |  | 77 | 0.6534081 | 14.94407
|  | 2706 | 1.28 | 0.17 | 1.1 |  |  |  | 77 | 0.7985873 | 15.79418
|  | 2706 | 1.28 | 0.17 | 1.1 |  |  |  | 77 | 0.9175388 | 16.59955
OP AC-600 |  | 2241 | 0.94 | 0.05 | 0.89 |  |  |  | 77 | 0.01428326 | 3.355705
|  | 2241 | 0.94 | 0.05 | 0.89 |  |  |  | 77 | 0.03539525 | 4.876957
|  | 2241 | 0.94 | 0.05 | 0.89 |  |  |  | 77 | 0.07402497 | 6.800895
|  | 2241 | 0.94 | 0.05 | 0.89 |  |  |  | 77 | 0.151124 | 8.814318
|  | 2241 | 0.94 | 0.05 | 0.89 |  |  |  | 77 | 0.2456783 | 10.51454
|  | 2241 | 0.94 | 0.05 | 0.89 |  |  |  | 77 | 0.3366812 | 11.58837
|  | 2241 | 0.94 | 0.05 | 0.89 |  |  |  | 77 | 0.439918 | 12.61745
|  | 2241 | 0.94 | 0.05 | 0.89 |  |  |  | 77 | 0.5466435 | 13.55705
|  | 2241 | 0.94 | 0.05 | 0.89 |  |  |  | 77 | 0.6673276 | 14.18345
|  | 2241 | 0.94 | 0.05 | 0.89 |  |  |  | 77 | 0.7810109 | 14.72036
|  | 2241 | 0.94 | 0.05 | 0.89 |  |  |  | 77 | 0.9314193 | 15.3915