## Sheet1
GAC | GAS | BET | Vt | Vmeso | Vmic | %C | %O | %N | Temp(K) | Pessure | Adsorp(mmol/g)
AEPC-4-800 | H2 | 3345 | 1.73 | 0.69 | 1.04 | 91.63 | 6.84 | 1.53 | 77 | 0.03236246 | 5.7237
|  | 3345 | 1.73 | 0.69 | 1.04 | 91.63 | 6.84 | 1.53 | 77 | 0.6148867 | 11.73608
|  | 3345 | 1.73 | 0.69 | 1.04 | 91.63 | 6.84 | 1.53 | 77 | 1.941748 | 17.60084
|  | 3345 | 1.73 | 0.69 | 1.04 | 91.63 | 6.84 | 1.53 | 77 | 4.919094 | 23.16976
|  | 3345 | 1.73 | 0.69 | 1.04 | 91.63 | 6.84 | 1.53 | 77 | 7.864078 | 26.70982
|  | 3345 | 1.73 | 0.69 | 1.04 | 91.63 | 6.84 | 1.53 | 77 | 10.38835 | 29.09198
|  | 3345 | 1.73 | 0.69 | 1.04 | 91.63 | 6.84 | 1.53 | 77 | 14.11003 | 31.68719
|  | 3345 | 1.73 | 0.69 | 1.04 | 91.63 | 6.84 | 1.53 | 77 | 17.50809 | 33.84879
|  | 3345 | 1.73 | 0.69 | 1.04 | 91.63 | 6.84 | 1.53 | 77 | 19.87055 | 35.36197
AEPC-2-800 |  | 2825 | 1.39 | 0.31 | 1.08 | 89.51 | 8.22 | 2.27 | 77 | 0.1941748 | 5.215867
|  | 2825 | 1.39 | 0.31 | 1.08 | 89.51 | 8.22 | 2.27 | 77 | 0.6472492 | 10.57654
|  | 2825 | 1.39 | 0.31 | 1.08 | 89.51 | 8.22 | 2.27 | 77 | 1.067961 | 13.40111
|  | 2825 | 1.39 | 0.31 | 1.08 | 89.51 | 8.22 | 2.27 | 77 | 2.200647 | 17.09266
|  | 2825 | 1.39 | 0.31 | 1.08 | 89.51 | 8.22 | 2.27 | 77 | 4.174757 | 20.85362
|  | 2825 | 1.39 | 0.31 | 1.08 | 89.51 | 8.22 | 2.27 | 77 | 6.472492 | 23.88877
|  | 2825 | 1.39 | 0.31 | 1.08 | 89.51 | 8.22 | 2.27 | 77 | 8.640777 | 25.83744
|  | 2825 | 1.39 | 0.31 | 1.08 | 89.51 | 8.22 | 2.27 | 77 | 11.13269 | 27.71247
|  | 2825 | 1.39 | 0.31 | 1.08 | 89.51 | 8.22 | 2.27 | 77 | 13.75405 | 29.73195
|  | 2825 | 1.39 | 0.31 | 1.08 | 89.51 | 8.22 | 2.27 | 77 | 16.69903 | 31.24302
|  | 2825 | 1.39 | 0.31 | 1.08 | 89.51 | 8.22 | 2.27 | 77 | 18.64078 | 32.39541
|  | 2825 | 1.39 | 0.31 | 1.08 | 89.51 | 8.22 | 2.27 | 77 | 20 | 33.04266
AEPC-2-700 |  | 2086 | 0.86 | 0.07 | 0.79 | 87.07 | 9.22 | 3.71 | 77 | 0.03236246 | 2.680221
|  | 2086 | 0.86 | 0.07 | 0.79 | 87.07 | 9.22 | 3.71 | 77 | 0.3559871 | 7.679049
|  | 2086 | 0.86 | 0.07 | 0.79 | 87.07 | 9.22 | 3.71 | 77 | 0.8737864 | 11.59022
|  | 2086 | 0.86 | 0.07 | 0.79 | 87.07 | 9.22 | 3.71 | 77 | 1.779935 | 14.48548
|  | 2086 | 0.86 | 0.07 | 0.79 | 87.07 | 9.22 | 3.71 | 77 | 2.880259 | 16.51048
|  | 2086 | 0.86 | 0.07 | 0.79 | 87.07 | 9.22 | 3.71 | 77 | 4.627832 | 18.75053
|  | 2086 | 0.86 | 0.07 | 0.79 | 87.07 | 9.22 | 3.71 | 77 | 7.022654 | 20.48098
|  | 2086 | 0.86 | 0.07 | 0.79 | 87.07 | 9.22 | 3.71 | 77 | 9.288026 | 22.06698
|  | 2086 | 0.86 | 0.07 | 0.79 | 87.07 | 9.22 | 3.71 | 77 | 12.10356 | 23.14373
|  | 2086 | 0.86 | 0.07 | 0.79 | 87.07 | 9.22 | 3.71 | 77 | 14.98382 | 24.7275
|  | 2086 | 0.86 | 0.07 | 0.79 | 87.07 | 9.22 | 3.71 | 77 | 17.79935 | 25.5144
|  | 2086 | 0.86 | 0.07 | 0.79 | 87.07 | 9.22 | 3.71 | 77 | 19.80583 | 25.79698
AEPC-2-600 |  | 1758 | 0.74 | 0.08 | 0.66 | 85.69 | 10.83 | 3.48 | 77 | 0.2588997 | 3.911285
|  | 1758 | 0.74 | 0.08 | 0.66 | 85.69 | 10.83 | 3.48 | 77 | 0.5825243 | 7.315909
|  | 1758 | 0.74 | 0.08 | 0.66 | 85.69 | 10.83 | 3.48 | 77 | 0.9708738 | 10.06813
|  | 1758 | 0.74 | 0.08 | 0.66 | 85.69 | 10.83 | 3.48 | 77 | 2.168285 | 12.67248
|  | 1758 | 0.74 | 0.08 | 0.66 | 85.69 | 10.83 | 3.48 | 77 | 4.466019 | 15.49024
|  | 1758 | 0.74 | 0.08 | 0.66 | 85.69 | 10.83 | 3.48 | 77 | 6.601942 | 17.00424
|  | 1758 | 0.74 | 0.08 | 0.66 | 85.69 | 10.83 | 3.48 | 77 | 9.029126 | 18.2998
|  | 1758 | 0.74 | 0.08 | 0.66 | 85.69 | 10.83 | 3.48 | 77 | 11.84466 | 19.44902
|  | 1758 | 0.74 | 0.08 | 0.66 | 85.69 | 10.83 | 3.48 | 77 | 14.95146 | 20.52472
|  | 1758 | 0.74 | 0.08 | 0.66 | 85.69 | 10.83 | 3.48 | 77 | 17.79935 | 21.52889
|  | 1758 | 0.74 | 0.08 | 0.66 | 85.69 | 10.83 | 3.48 | 77 | 20 | 22.02816