## Sheet1
GAC | GAS | BET | Vt | Vmeso | Vmic | %C | %O | %N | Temp(K) | Pessure | Adsorp(mmol/g)
TC | H2 | 2136 | 1.556 | 0.522 | 1.034 |  |  |  | 77 | 0.5343747 | 5.564826
|  | 2136 | 1.556 | 0.522 | 2.034 |  |  |  | 77 | 0.6888927 | 6.809564
|  | 2136 | 1.556 | 0.522 | 3.034 |  |  |  | 77 | 1.002895 | 8.310478
|  | 2136 | 1.556 | 0.522 | 4.034 |  |  |  | 77 | 1.399308 | 9.408586
|  | 2136 | 1.556 | 0.522 | 5.034 |  |  |  | 77 | 4.602613 | 11.82272
|  | 2136 | 1.556 | 0.522 | 6.034 |  |  |  | 77 | 10.54365 | 13.31951
|  | 2136 | 1.556 | 0.522 | 7.034 |  |  |  | 77 | 21.38879 | 14.70287
|  | 2136 | 1.556 | 0.522 | 8.034 |  |  |  | 77 | 37.14006 | 15.57006
|  | 2136 | 1.556 | 0.522 | 9.034 |  |  |  | 77 | 49.35636 | 16.03708
|  | 2136 | 1.556 | 0.522 | 10.034 |  |  |  | 195 | 0.5614154 | 0.182655
|  | 2136 | 1.556 | 0.522 | 11.034 |  |  |  | 195 | 5.622432 | 0.8379879
|  | 2136 | 1.556 | 0.522 | 12.034 |  |  |  | 195 | 11.32617 | 1.566077
|  | 2136 | 1.556 | 0.522 | 13.034 |  |  |  | 195 | 17.51278 | 2.183972
|  | 2136 | 1.556 | 0.522 | 14.034 |  |  |  | 195 | 24.34229 | 2.83801
|  | 2136 | 1.556 | 0.522 | 15.034 |  |  |  | 195 | 32.6984 | 3.637383
|  | 2136 | 1.556 | 0.522 | 16.034 |  |  |  | 195 | 41.13527 | 4.36347
|  | 2136 | 1.556 | 0.522 | 17.034 |  |  |  | 195 | 51.25877 | 5.381229
|  | 2136 | 1.556 | 0.522 | 18.034 |  |  |  | 303 | 3.375115 | 0.1439813
|  | 2136 | 1.556 | 0.522 | 19.034 |  |  |  | 303 | 8.759147 | 0.5061715
|  | 2136 | 1.556 | 0.522 | 20.034 |  |  |  | 303 | 14.06224 | 0.9782608
|  | 2136 | 1.556 | 0.522 | 21.034 |  |  |  | 303 | 20.7319 | 1.449349
|  | 2136 | 1.556 | 0.522 | 22.034 |  |  |  | 303 | 32.30291 | 2.356208
|  | 2136 | 1.556 | 0.522 | 23.034 |  |  |  | 303 | 41.46362 | 3.008539
|  | 2136 | 1.556 | 0.522 | 24.034 |  |  |  | 303 | 51.18556 | 3.953365