## Sheet1
GAC | GAS | BET | Vt | Vmeso | Vmic | %C | %O | %N | Temp(K) | Pessure | Adsorp(mmol/g)
MC-15 | H2 | 984 | 1.09 | 0.72 | 0.37 |  |  |  | 298 | 23.24022 | 0.562249
|  | 984 | 1.09 | 0.72 | 0.37 |  |  |  | 298 | 34.41341 | 0.8433735
|  | 984 | 1.09 | 0.72 | 0.37 |  |  |  | 298 | 45.36313 | 1.084337
|  | 984 | 1.09 | 0.72 | 0.37 |  |  |  | 298 | 56.53631 | 1.365462
|  | 984 | 1.09 | 0.72 | 0.37 |  |  |  | 298 | 65.92179 | 1.566265
|  | 984 | 1.09 | 0.72 | 0.37 |  |  |  | 298 | 79.55307 | 1.927711
SAC-15-2 |  | 1814 | 1.76 | 1.07 | 0.69 |  |  |  | 298 | 7.597765 | 0.3212851
|  | 1814 | 1.76 | 1.07 | 0.69 |  |  |  | 298 | 16.53631 | 0.7028112
|  | 1814 | 1.76 | 1.07 | 0.69 |  |  |  | 298 | 61.89944 | 2.630522
|  | 1814 | 1.76 | 1.07 | 0.69 |  |  |  | 298 | 70.61453 | 3.13253
|  | 1814 | 1.76 | 1.07 | 0.69 |  |  |  | 298 | 80 | 3.534137
SAC-15-4 |  | 2110 | 2.01 | 1.22 | 0.79 |  |  |  | 298 | 2.905028 | 0.1405622
|  | 2110 | 2.01 | 1.22 | 0.79 |  |  |  | 298 | 9.832402 | 0.502008
|  | 2110 | 2.01 | 1.22 | 0.79 |  |  |  | 298 | 21.45251 | 1.044177
|  | 2110 | 2.01 | 1.22 | 0.79 |  |  |  | 298 | 32.40223 | 1.546185
|  | 2110 | 2.01 | 1.22 | 0.79 |  |  |  | 298 | 44.02235 | 2.028112
|  | 2110 | 2.01 | 1.22 | 0.79 |  |  |  | 298 | 55.41899 | 2.650602
|  | 2110 | 2.01 | 1.22 | 0.79 |  |  |  | 298 | 67.03911 | 3.333333
|  | 2110 | 2.01 | 1.22 | 0.79 |  |  |  | 298 | 80 | 3.935743
SAC-15-6 |  | 2749 | 2.09 | 1.13 | 0.96 |  |  |  | 298 | 3.351955 | 0.1606426
|  | 2749 | 2.09 | 1.13 | 0.96 |  |  |  | 298 | 10.94972 | 0.5823293
|  | 2749 | 2.09 | 1.13 | 0.96 |  |  |  | 298 | 20.3352 | 1.004016
|  | 2749 | 2.09 | 1.13 | 0.96 |  |  |  | 298 | 30.39106 | 1.566265
|  | 2749 | 2.09 | 1.13 | 0.96 |  |  |  | 298 | 40.22346 | 2.068273
|  | 2749 | 2.09 | 1.13 | 0.96 |  |  |  | 298 | 50.05587 | 2.590361
|  | 2749 | 2.09 | 1.13 | 0.96 |  |  |  | 298 | 60.11173 | 3.192771
|  | 2749 | 2.09 | 1.13 | 0.96 |  |  |  | 298 | 71.50838 | 3.895582
|  | 2749 | 2.09 | 1.13 | 0.96 |  |  |  | 298 | 80 | 4.477912
MC48 |  | 1788 | 1.06 | 0.53 | 0.53 |  |  |  | 298 | 5.363128 | 0.1468346
|  | 1788 | 1.06 | 0.53 | 0.53 |  |  |  | 298 | 20.11173 | 0.7004275
|  | 1788 | 1.06 | 0.53 | 0.53 |  |  |  | 298 | 35.30726 | 1.173139
|  | 1788 | 1.06 | 0.53 | 0.53 |  |  |  | 298 | 50.50279 | 1.597268
|  | 1788 | 1.06 | 0.53 | 0.53 |  |  |  | 298 | 63.46369 | 1.972361
|  | 1788 | 1.06 | 0.53 | 0.53 |  |  |  | 298 | 72.84916 | 2.249565
|  | 1788 | 1.06 | 0.53 | 0.53 |  |  |  | 298 | 79.77654 | 2.429105
SAC48-2 |  | 2373 | 1.43 | 0.62 | 0.81 |  |  |  | 298 | 2.458101 | 0.09766358
|  | 2373 | 1.43 | 0.62 | 0.81 |  |  |  | 298 | 10.94972 | 0.4070748
|  | 2373 | 1.43 | 0.62 | 0.81 |  |  |  | 298 | 22.34637 | 0.8466288
|  | 2373 | 1.43 | 0.62 | 0.81 |  |  |  | 298 | 33.29609 | 1.302287
|  | 2373 | 1.43 | 0.62 | 0.81 |  |  |  | 298 | 42.90503 | 1.644313
|  | 2373 | 1.43 | 0.62 | 0.81 |  |  |  | 298 | 55.19553 | 2.165019
|  | 2373 | 1.43 | 0.62 | 0.81 |  |  |  | 298 | 65.92179 | 2.669215
|  | 2373 | 1.43 | 0.62 | 0.81 |  |  |  | 298 | 79.77654 | 3.335987
SAC48-4 |  | 2741 | 1.73 | 0.79 | 0.94 |  |  |  | 298 | 4.022346 | 0.2599236
|  | 2741 | 1.73 | 0.79 | 0.94 |  |  |  | 298 | 15.41899 | 0.8614208
|  | 2741 | 1.73 | 0.79 | 0.94 |  |  |  | 298 | 26.36872 | 1.365662
|  | 2741 | 1.73 | 0.79 | 0.94 |  |  |  | 298 | 43.79888 | 2.195101
|  | 2741 | 1.73 | 0.79 | 0.94 |  |  |  | 298 | 59.88827 | 2.862326
|  | 2741 | 1.73 | 0.79 | 0.94 |  |  |  | 298 | 70.39106 | 3.253116
|  | 2741 | 1.73 | 0.79 | 0.94 |  |  |  | 298 | 80 | 3.676113
SAC48-6 |  | 2696 | 1.87 | 0.93 | 0.94 |  |  |  | 298 | 2.681564 | 0.2434578
|  | 2696 | 1.87 | 0.93 | 0.94 |  |  |  | 298 | 10.72626 | 0.6175559
|  | 2696 | 1.87 | 0.93 | 0.94 |  |  |  | 298 | 20.3352 | 1.202497
|  | 2696 | 1.87 | 0.93 | 0.94 |  |  |  | 298 | 30.83799 | 1.658064
|  | 2696 | 1.87 | 0.93 | 0.94 |  |  |  | 298 | 41.11732 | 2.065004
|  | 2696 | 1.87 | 0.93 | 0.94 |  |  |  | 298 | 51.17318 | 2.552869
|  | 2696 | 1.87 | 0.93 | 0.94 |  |  |  | 298 | 65.92179 | 3.219822
|  | 2696 | 1.87 | 0.93 | 0.94 |  |  |  | 298 | 73.51955 | 3.610024
|  | 2696 | 1.87 | 0.93 | 0.94 |  |  |  | 298 | 79.77654 | 3.902789