## Sheet1
GAC | GAS | BET | Vt | Vmeso | Vmic | %C | %O | %N | Temp(K) | Pessure | Adsorp(mmol/g)
PBA | H2 | 3048 | 0.95 | 0.56 | 0.39 |  |  |  | 77 | 0.01518438 | 1.551603
|  | 3048 | 0.95 | 0.56 | 0.39 |  |  |  | 77 | 0.05422993 | 3.85075
|  | 3048 | 0.95 | 0.56 | 0.39 |  |  |  | 77 | 0.1062907 | 5.834292
|  | 3048 | 0.95 | 0.56 | 0.39 |  |  |  | 77 | 0.2039046 | 7.704241
|  | 3048 | 0.95 | 0.56 | 0.39 |  |  |  | 77 | 0.3275488 | 9.460037
|  | 3048 | 0.95 | 0.56 | 0.39 |  |  |  | 77 | 0.4511931 | 10.75623
|  | 3048 | 0.95 | 0.56 | 0.39 |  |  |  | 77 | 0.5900217 | 12.11031
|  | 3048 | 0.95 | 0.56 | 0.39 |  |  |  | 77 | 0.7201735 | 13.00453
|  | 3048 | 0.95 | 0.56 | 0.39 |  |  |  | 77 | 0.8481562 | 13.75506
|  | 3048 | 0.95 | 0.56 | 0.39 |  |  |  | 77 | 0.9587852 | 14.21785
PA |  | 2639 | 0.99 | 0.21 | 0.78 |  |  |  | 77 | 0.01952278 | 2.356037
|  | 2639 | 0.99 | 0.21 | 0.78 |  |  |  | 77 | 0.06724512 | 4.799059
|  | 2639 | 0.99 | 0.21 | 0.78 |  |  |  | 77 | 0.1236443 | 6.409297
|  | 2639 | 0.99 | 0.21 | 0.78 |  |  |  | 77 | 0.1908894 | 7.790044
|  | 2639 | 0.99 | 0.21 | 0.78 |  |  |  | 77 | 0.2733189 | 9.056325
|  | 2639 | 0.99 | 0.21 | 0.78 |  |  |  | 77 | 0.3752711 | 10.09337
|  | 2639 | 0.99 | 0.21 | 0.78 |  |  |  | 77 | 0.5010846 | 11.21727
|  | 2639 | 0.99 | 0.21 | 0.78 |  |  |  | 77 | 0.6442516 | 12.31294
|  | 2639 | 0.99 | 0.21 | 0.78 |  |  |  | 77 | 0.8156182 | 13.17962
|  | 2639 | 0.99 | 0.21 | 0.78 |  |  |  | 77 | 0.9826464 | 13.93128
PFEA |  | 2736 | 0.98 | 0.34 | 0.64 |  |  |  | 77 | 0.03253796 | 2.241509
|  | 2736 | 0.98 | 0.34 | 0.64 |  |  |  | 77 | 0.0802603 | 4.311103
|  | 2736 | 0.98 | 0.34 | 0.64 |  |  |  | 77 | 0.143167 | 6.007703
|  | 2736 | 0.98 | 0.34 | 0.64 |  |  |  | 77 | 0.2125813 | 7.244886
|  | 2736 | 0.98 | 0.34 | 0.64 |  |  |  | 77 | 0.3167028 | 8.913945
|  | 2736 | 0.98 | 0.34 | 0.64 |  |  |  | 77 | 0.4403471 | 10.12396
|  | 2736 | 0.98 | 0.34 | 0.64 |  |  |  | 77 | 0.5748373 | 11.24811
|  | 2736 | 0.98 | 0.34 | 0.64 |  |  |  | 77 | 0.7245119 | 12.2578
|  | 2736 | 0.98 | 0.34 | 0.64 |  |  |  | 77 | 0.8698482 | 13.12373
|  | 2736 | 0.98 | 0.34 | 0.64 |  |  |  | 77 | 1.017354 | 13.78865
PSIA |  | 3257 | 0.9 | 0.72 | 0.18 |  |  |  | 77 | 0.03904555 | 3.275807
|  | 3257 | 0.9 | 0.72 | 0.18 |  |  |  | 77 | 0.09544469 | 5.173298
|  | 3257 | 0.9 | 0.72 | 0.18 |  |  |  | 77 | 0.1605206 | 6.496532
|  | 3257 | 0.9 | 0.72 | 0.18 |  |  |  | 77 | 0.2559653 | 7.964265
|  | 3257 | 0.9 | 0.72 | 0.18 |  |  |  | 77 | 0.362256 | 9.087605
|  | 3257 | 0.9 | 0.72 | 0.18 |  |  |  | 77 | 0.483731 | 10.15393
|  | 3257 | 0.9 | 0.72 | 0.18 |  |  |  | 77 | 0.6182213 | 11.077
|  | 3257 | 0.9 | 0.72 | 0.18 |  |  |  | 77 | 0.7592191 | 11.79919
|  | 3257 | 0.9 | 0.72 | 0.18 |  |  |  | 77 | 0.9175705 | 12.55059
|  | 3257 | 0.9 | 0.72 | 0.18 |  |  |  | 77 | 1.006508 | 12.81168
PTIA |  | 2243 | 0.78 | 0.33 | 0.45 |  |  |  | 77 | 0.02819957 | 2.183934
|  | 2243 | 0.78 | 0.33 | 0.45 |  |  |  | 77 | 0.04338395 | 3.074855
|  | 2243 | 0.78 | 0.33 | 0.45 |  |  |  | 77 | 0.09978308 | 4.685093
|  | 2243 | 0.78 | 0.33 | 0.45 |  |  |  | 77 | 0.1691974 | 5.951
|  | 2243 | 0.78 | 0.33 | 0.45 |  |  |  | 77 | 0.2689805 | 7.21778
|  | 2243 | 0.78 | 0.33 | 0.45 |  |  |  | 77 | 0.3947939 | 8.427858
|  | 2243 | 0.78 | 0.33 | 0.45 |  |  |  | 77 | 0.5422993 | 9.351305
|  | 2243 | 0.78 | 0.33 | 0.45 |  |  |  | 77 | 0.6789588 | 10.13081
|  | 2243 | 0.78 | 0.33 | 0.45 |  |  |  | 77 | 0.7982646 | 10.62257
|  | 2243 | 0.78 | 0.33 | 0.45 |  |  |  | 77 | 0.9284165 | 11.14337
|  | 2243 | 0.78 | 0.33 | 0.45 |  |  |  | 77 | 1.036876 | 11.51991
PFEA |  | 2736 | 0.98 | 0.34 | 0.64 |  |  |  | 298 | 5.012744 | 0.356524
|  | 2736 | 0.98 | 0.34 | 0.64 |  |  |  | 298 | 15.65851 | 0.9544974
|  | 2736 | 0.98 | 0.34 | 0.64 |  |  |  | 298 | 25.26333 | 1.573304
|  | 2736 | 0.98 | 0.34 | 0.64 |  |  |  | 298 | 36.11779 | 2.181771
|  | 2736 | 0.98 | 0.34 | 0.64 |  |  |  | 298 | 47.60089 | 2.895015
|  | 2736 | 0.98 | 0.34 | 0.64 |  |  |  | 298 | 59.28868 | 3.503569
|  | 2736 | 0.98 | 0.34 | 0.64 |  |  |  | 298 | 71.18809 | 4.206385
|  | 2736 | 0.98 | 0.34 | 0.64 |  |  |  | 298 | 82.03927 | 4.720611
|  | 2736 | 0.98 | 0.34 | 0.64 |  |  |  | 298 | 89.55239 | 5.098361
|  | 2736 | 0.98 | 0.34 | 0.64 |  |  |  | 298 | 97.68942 | 5.444762
PA |  | 2639 | 0.99 | 0.21 | 0.78 |  |  |  | 298 | 7.726177 | 0.503405
|  | 2639 | 0.99 | 0.21 | 0.78 |  |  |  | 298 | 19.62703 | 1.248107
|  | 2639 | 0.99 | 0.21 | 0.78 |  |  |  | 298 | 30.9018 | 1.961329
|  | 2639 | 0.99 | 0.21 | 0.78 |  |  |  | 298 | 40.08995 | 2.580092
|  | 2639 | 0.99 | 0.21 | 0.78 |  |  |  | 298 | 50.10962 | 3.146586
|  | 2639 | 0.99 | 0.21 | 0.78 |  |  |  | 298 | 65.13222 | 3.797374
|  | 2639 | 0.99 | 0.21 | 0.78 |  |  |  | 298 | 76.39935 | 4.290701
|  | 2639 | 0.99 | 0.21 | 0.78 |  |  |  | 298 | 85.78965 | 4.731474
|  | 2639 | 0.99 | 0.21 | 0.78 |  |  |  | 298 | 97.68251 | 5.245809
PBA |  | 3048 | 0.95 | 0.56 | 0.39 |  |  |  | 298 | 5.220351 | 0.3356033
|  | 3048 | 0.95 | 0.56 | 0.39 |  |  |  | 298 | 15.02987 | 0.8497195
|  | 3048 | 0.95 | 0.56 | 0.39 |  |  |  | 298 | 25.05099 | 1.458099
|  | 3048 | 0.95 | 0.56 | 0.39 |  |  |  | 298 | 36.11015 | 1.961874
|  | 3048 | 0.95 | 0.56 | 0.39 |  |  |  | 298 | 45.50118 | 2.423591
|  | 3048 | 0.95 | 0.56 | 0.39 |  |  |  | 298 | 56.14295 | 2.906381
|  | 3048 | 0.95 | 0.56 | 0.39 |  |  |  | 298 | 65.11295 | 3.242398
|  | 3048 | 0.95 | 0.56 | 0.39 |  |  |  | 298 | 75.12753 | 3.662295
|  | 3048 | 0.95 | 0.56 | 0.39 |  |  |  | 298 | 84.51201 | 3.935529
|  | 3048 | 0.95 | 0.56 | 0.39 |  |  |  | 298 | 98.2777 | 4.387232
PSIA |  | 3257 | 0.9 | 0.72 | 0.18 |  |  |  | 298 | 5.844989 | 0.3251975
|  | 3257 | 0.9 | 0.72 | 0.18 |  |  |  | 298 | 15.02769 | 0.786892
|  | 3257 | 0.9 | 0.72 | 0.18 |  |  |  | 298 | 25.04627 | 1.321973
|  | 3257 | 0.9 | 0.72 | 0.18 |  |  |  | 298 | 35.06266 | 1.794226
|  | 3257 | 0.9 | 0.72 | 0.18 |  |  |  | 298 | 44.66239 | 2.266435
|  | 3257 | 0.9 | 0.72 | 0.18 |  |  |  | 298 | 55.92807 | 2.717876
|  | 3257 | 0.9 | 0.72 | 0.18 |  |  |  | 298 | 70.11406 | 3.274336
|  | 3257 | 0.9 | 0.72 | 0.18 |  |  |  | 298 | 80.12573 | 3.610463
|  | 3257 | 0.9 | 0.72 | 0.18 |  |  |  | 298 | 90.13704 | 3.936118
|  | 3257 | 0.9 | 0.72 | 0.18 |  |  |  | 298 | 97.6447 | 4.1568
PTIA |  | 2243 | 0.78 | 0.33 | 0.45 |  |  |  | 298 | 4.17359 | 0.1888968
|  | 2243 | 0.78 | 0.33 | 0.45 |  |  |  | 298 | 12.93671 | 0.5667778
|  | 2243 | 0.78 | 0.33 | 0.45 |  |  |  | 298 | 20.65816 | 0.9445497
|  | 2243 | 0.78 | 0.33 | 0.45 |  |  |  | 298 | 30.46441 | 1.364425
|  | 2243 | 0.78 | 0.33 | 0.45 |  |  |  | 298 | 40.06159 | 1.763335
|  | 2243 | 0.78 | 0.33 | 0.45 |  |  |  | 298 | 49.86602 | 2.130854
|  | 2243 | 0.78 | 0.33 | 0.45 |  |  |  | 298 | 64.46649 | 2.62453
|  | 2243 | 0.78 | 0.33 | 0.45 |  |  |  | 298 | 75.93832 | 3.013165
|  | 2243 | 0.78 | 0.33 | 0.45 |  |  |  | 298 | 87.61703 | 3.359938
|  | 2243 | 0.78 | 0.33 | 0.45 |  |  |  | 298 | 98.04246 | 3.612339