## Sheet1
GAC | GAS | BET | Vt | Vmeso | Vmic | %C | %O | %N | Temp(K) | Pessure | Adsorp(mmol/g)
BR-0311 | H2 | 2300 | 1.45 | [5 empty] | 273 | 9.574468 | 0.8133549
|  | 2300 | 1.45 | [5 empty] | 273 | 18.84498 | 1.474897
|  | 2300 | 1.45 | [5 empty] | 273 | 29.33131 | 2.05619
|  | 2300 | 1.45 | [5 empty] | 273 | 43.92097 | 2.780707
|  | 2300 | 1.45 | [5 empty] | 273 | 55.92705 | 3.308565
|  | 2300 | 1.45 | [5 empty] | 273 | 69.45289 | 3.863344
|  | 2300 | 1.45 | [5 empty] | 273 | 83.43465 | 4.311021
|  | 2300 | 1.45 | [5 empty] | 273 | 100 | 4.821429
|  | 2300 | 1.45 | [5 empty] | 296 | 10.0304 | 0.616967
|  | 2300 | 1.45 | [5 empty] | 296 | 20.66869 | 1.180417
|  | 2300 | 1.45 | [5 empty] | 296 | 33.89058 | 1.824455
|  | 2300 | 1.45 | [5 empty] | 296 | 45.89666 | 2.325526
|  | 2300 | 1.45 | [5 empty] | 296 | 59.72644 | 2.83569
|  | 2300 | 1.45 | [5 empty] | 296 | 70.82067 | 3.202752
|  | 2300 | 1.45 | [5 empty] | 296 | 84.19453 | 3.605732
|  | 2300 | 1.45 | [5 empty] | 296 | 94.68085 | 3.892382
|  | 2300 | 1.45 | [5 empty] | 296 | 100.4559 | 4.017898