## Sheet1
GAC | GAS | BET | Vt | Vmeso | Vmic | %C | %O | %N | Temp(K) | Pessure | Adsorp(mmol/g)
CEMC750 | H2 | 3360 | 1.71 | 0.47 | 1.24 |  |  |  | 77 | 0.2734612 | 6.265356
|  | 3360 | 1.71 | 0.47 | 1.24 |  |  |  | 77 | 0.9344587 | 11.64619
|  | 3360 | 1.71 | 0.47 | 1.24 |  |  |  | 77 | 2.373241 | 16.36364
|  | 3360 | 1.71 | 0.47 | 1.24 |  |  |  | 77 | 3.87297 | 19.23833
|  | 3360 | 1.71 | 0.47 | 1.24 |  |  |  | 77 | 6.02173 | 21.9656
|  | 3360 | 1.71 | 0.47 | 1.24 |  |  |  | 77 | 8.169693 | 24.32432
|  | 3360 | 1.71 | 0.47 | 1.24 |  |  |  | 77 | 11.22659 | 26.60934
|  | 3360 | 1.71 | 0.47 | 1.24 |  |  |  | 77 | 13.8275 | 28.23096
|  | 3360 | 1.71 | 0.47 | 1.24 |  |  |  | 77 | 16.42793 | 29.63145
|  | 3360 | 1.71 | 0.47 | 1.24 |  |  |  | 77 | 20.19863 | 31.69533
CEMC700 |  | 2878 | 1.67 | 0.9 | 0.77 |  |  |  | 77 | 0.3422253 | 8.034398
|  | 2878 | 1.67 | 0.9 | 0.77 |  |  |  | 77 | 1.063531 | 11.27764
|  | 2878 | 1.67 | 0.9 | 0.77 |  |  |  | 77 | 1.391238 | 12.67813
|  | 2878 | 1.67 | 0.9 | 0.77 |  |  |  | 77 | 2.4369 | 15.77396
|  | 2878 | 1.67 | 0.9 | 0.77 |  |  |  | 77 | 3.741026 | 18.2801
|  | 2878 | 1.67 | 0.9 | 0.77 |  |  |  | 77 | 5.88835 | 20.34398
|  | 2878 | 1.67 | 0.9 | 0.77 |  |  |  | 77 | 8.360669 | 22.55528
|  | 2878 | 1.67 | 0.9 | 0.77 |  |  |  | 77 | 11.35215 | 24.61916
|  | 2878 | 1.67 | 0.9 | 0.77 |  |  |  | 77 | 14.08277 | 26.16708
|  | 2878 | 1.67 | 0.9 | 0.77 |  |  |  | 77 | 16.5527 | 27.27273
|  | 2878 | 1.67 | 0.9 | 0.77 |  |  |  | 77 | 20.12764 | 28.89435
CEMC800 |  | 2762 | 1.41 | 0.42 | 0.99 |  |  |  | 77 | 0.4054054 | 7.223587
|  | 2762 | 1.41 | 0.42 | 0.99 |  |  |  | 77 | 0.9312677 | 10.17199
|  | 2762 | 1.41 | 0.42 | 0.99 |  |  |  | 77 | 2.369093 | 14.44717
|  | 2762 | 1.41 | 0.42 | 0.99 |  |  |  | 77 | 3.998373 | 17.17445
|  | 2762 | 1.41 | 0.42 | 0.99 |  |  |  | 77 | 5.560803 | 19.0172
|  | 2762 | 1.41 | 0.42 | 0.99 |  |  |  | 77 | 7.903571 | 21.37592
|  | 2762 | 1.41 | 0.42 | 0.99 |  |  |  | 77 | 10.82996 | 23.36609
|  | 2762 | 1.41 | 0.42 | 0.99 |  |  |  | 77 | 13.36561 | 24.84029
|  | 2762 | 1.41 | 0.42 | 0.99 |  |  |  | 77 | 16.16085 | 26.24079
|  | 2762 | 1.41 | 0.42 | 0.99 |  |  |  | 77 | 19.93092 | 28.00983
CEMC850 |  | 2658 | 1.42 | 0.44 | 0.98 |  |  |  | 77 | 0.271068 | 5.159705
|  | 2658 | 1.42 | 0.44 | 0.98 |  |  |  | 77 | 0.9303105 | 9.72973
|  | 2658 | 1.42 | 0.44 | 0.98 |  |  |  | 77 | 2.367497 | 13.71007
|  | 2658 | 1.42 | 0.44 | 0.98 |  |  |  | 77 | 3.866428 | 16.21622
|  | 2658 | 1.42 | 0.44 | 0.98 |  |  |  | 77 | 6.078688 | 18.2801
|  | 2658 | 1.42 | 0.44 | 0.98 |  |  |  | 77 | 8.16028 | 19.97543
|  | 2658 | 1.42 | 0.44 | 0.98 |  |  |  | 77 | 11.1516 | 21.9656
|  | 2658 | 1.42 | 0.44 | 0.98 |  |  |  | 77 | 13.49213 | 23.29238
|  | 2658 | 1.42 | 0.44 | 0.98 |  |  |  | 77 | 15.89744 | 24.54545
|  | 2658 | 1.42 | 0.44 | 0.98 |  |  |  | 77 | 19.99202 | 26.24079
CEMC900 |  | 2168 | 1.11 | 0.36 | 0.75 |  |  |  | 77 | 0.4636396 | 4.127764
|  | 2168 | 1.11 | 0.36 | 0.75 |  |  |  | 77 | 1.056352 | 7.960688
|  | 2168 | 1.11 | 0.36 | 0.75 |  |  |  | 77 | 1.38326 | 8.992629
|  | 2168 | 1.11 | 0.36 | 0.75 |  |  |  | 77 | 2.492741 | 11.57248
|  | 2168 | 1.11 | 0.36 | 0.75 |  |  |  | 77 | 3.79575 | 13.56265
|  | 2168 | 1.11 | 0.36 | 0.75 |  |  |  | 77 | 5.942276 | 15.25799
|  | 2168 | 1.11 | 0.36 | 0.75 |  |  |  | 77 | 8.348862 | 17.10074
|  | 2168 | 1.11 | 0.36 | 0.75 |  |  |  | 77 | 11.07933 | 18.57494
|  | 2168 | 1.11 | 0.36 | 0.75 |  |  |  | 77 | 13.93934 | 19.90172
|  | 2168 | 1.11 | 0.36 | 0.75 |  |  |  | 77 | 16.79888 | 21.00737
|  | 2168 | 1.11 | 0.36 | 0.75 |  |  |  | 77 | 20.04834 | 22.26044
CEMC950 |  | 565 | 0.41 | 0.24 | 0.17 |  |  |  | 77 | 0.5221928 | 1.179361
|  | 565 | 0.41 | 0.24 | 0.17 |  |  |  | 77 | 1.303647 | 2.211302
|  | 565 | 0.41 | 0.24 | 0.17 |  |  |  | 77 | 3.643543 | 3.243243
|  | 565 | 0.41 | 0.24 | 0.17 |  |  |  | 77 | 5.657966 | 3.906634
|  | 565 | 0.41 | 0.24 | 0.17 |  |  |  | 77 | 8.061521 | 4.348894
|  | 565 | 0.41 | 0.24 | 0.17 |  |  |  | 77 | 10.72466 | 4.717445
|  | 565 | 0.41 | 0.24 | 0.17 |  |  |  | 77 | 13.06296 | 5.012285
|  | 565 | 0.41 | 0.24 | 0.17 |  |  |  | 77 | 16.18112 | 5.601966
|  | 565 | 0.41 | 0.24 | 0.17 |  |  |  | 77 | 19.81796 | 5.823096