## Sheet1
GAC | GAS | BET | Vt | Vmeso | Vmic | %C | %O | %N | Temp(K) | Pessure | Adsorp(mmol/g)
GCC | H2 | 720 |  |  | 0.31 |  |  |  | 287 | 0.69869 | 0.07207207
|  | 720 |  |  | 0.31 |  |  |  | 287 | 8.384279 | 0.4144144
|  | 720 |  |  | 0.31 |  |  |  | 287 | 17.70015 | 0.7783784
|  | 720 |  |  | 0.31 |  |  |  | 287 | 29.57787 | 1.077477
|  | 720 |  |  | 0.31 |  |  |  | 287 | 40.40757 | 1.358559
|  | 720 |  |  | 0.31 |  |  |  | 287 | 50.77147 | 1.54955
|  | 720 |  |  | 0.31 |  |  |  | 287 | 62.53275 | 1.744144
|  | 720 |  |  | 0.31 |  |  |  | 287 | 71.38282 | 1.859459
|  | 720 |  |  | 0.31 |  |  |  | 287 | 78.48617 | 1.963964
|  | 720 |  |  | 0.31 |  |  |  | 301 | 1.280932 | 0.06846847
|  | 720 |  |  | 0.31 |  |  |  | 301 | 8.500728 | 0.3495495
|  | 720 |  |  | 0.31 |  |  |  | 301 | 19.09753 | 0.6414414
|  | 720 |  |  | 0.31 |  |  |  | 301 | 30.16012 | 0.9297297
|  | 720 |  |  | 0.31 |  |  |  | 301 | 40.40757 | 1.153153
|  | 720 |  |  | 0.31 |  |  |  | 301 | 51.47016 | 1.340541
|  | 720 |  |  | 0.31 |  |  |  | 301 | 62.29985 | 1.495495
|  | 720 |  |  | 0.31 |  |  |  | 301 | 72.08151 | 1.614414
|  | 720 |  |  | 0.31 |  |  |  | 301 | 78.25328 | 1.668468
|  | 720 |  |  | 0.31 |  |  |  | 318 | 3.609898 | 0.1045045
|  | 720 |  |  | 0.31 |  |  |  | 318 | 14.32314 | 0.3783784
|  | 720 |  |  | 0.31 |  |  |  | 318 | 23.40611 | 0.5945946
|  | 720 |  |  | 0.31 |  |  |  | 318 | 35.16739 | 0.8036036
|  | 720 |  |  | 0.31 |  |  |  | 318 | 46.46288 | 1.005405
|  | 720 |  |  | 0.31 |  |  |  | 318 | 57.17613 | 1.14955
|  | 720 |  |  | 0.31 |  |  |  | 318 | 67.65648 | 1.286486
|  | 720 |  |  | 0.31 |  |  |  | 318 | 78.48617 | 1.376577
PHA |  | 1024 |  |  | 0.36 |  |  |  | 281 | 0.7155258 | 0.07933194
|  | 1024 |  |  | 0.36 |  |  |  | 281 | 9.47111 | 0.5177453
|  | 1024 |  |  | 0.36 |  |  |  | 281 | 20.87281 | 0.9645094
|  | 1024 |  |  | 0.36 |  |  |  | 281 | 31.43843 | 1.311065
|  | 1024 |  |  | 0.36 |  |  |  | 281 | 42.97223 | 1.561587
|  | 1024 |  |  | 0.36 |  |  |  | 281 | 53.90503 | 1.803758
|  | 1024 |  |  | 0.36 |  |  |  | 281 | 65.80451 | 1.974948
|  | 1024 |  |  | 0.36 |  |  |  | 281 | 76.61902 | 2.183716
|  | 1024 |  |  | 0.36 |  |  |  | 294 | 0.5959785 | 0.06680585
|  | 1024 |  |  | 0.36 |  |  |  | 294 | 8.875634 | 0.4175365
|  | 1024 |  |  | 0.36 |  |  |  | 294 | 19.67909 | 0.8100209
|  | 1024 |  |  | 0.36 |  |  |  | 294 | 30.97154 | 1.073069
|  | 1024 |  |  | 0.36 |  |  |  | 294 | 43.3467 | 1.336117
|  | 1024 |  |  | 0.36 |  |  |  | 294 | 54.64467 | 1.507307
|  | 1024 |  |  | 0.36 |  |  |  | 294 | 66.54339 | 1.691023
|  | 1024 |  |  | 0.36 |  |  |  | 294 | 77.96393 | 1.824635
|  | 1024 |  |  | 0.36 |  |  |  | 308 | 3.840583 | 0.125261
|  | 1024 |  |  | 0.36 |  |  |  | 308 | 14.40495 | 0.4926931
|  | 1024 |  |  | 0.36 |  |  |  | 308 | 26.53749 | 0.7891441
|  | 1024 |  |  | 0.36 |  |  |  | 308 | 37.7124 | 1.006263
|  | 1024 |  |  | 0.36 |  |  |  | 308 | 49.12967 | 1.194154
|  | 1024 |  |  | 0.36 |  |  |  | 308 | 60.78805 | 1.373695
|  | 1024 |  |  | 0.36 |  |  |  | 308 | 70.64542 | 1.494781
|  | 1024 |  |  | 0.36 |  |  |  | 308 | 77.85945 | 1.561587
SA |  | 2219 |  |  | 0.67 |  |  |  | 280 | 3.523947 | 0.2509091
|  | 2219 |  |  | 0.67 |  |  |  | 280 | 9.289783 | 0.52
|  | 2219 |  |  | 0.67 |  |  |  | 280 | 19.41475 | 0.9018182
|  | 2219 |  |  | 0.67 |  |  |  | 280 | 30.96144 | 1.185455
|  | 2219 |  |  | 0.67 |  |  |  | 280 | 40.859 | 1.421818
|  | 2219 |  |  | 0.67 |  |  |  | 280 | 55.12384 | 1.632727
|  | 2219 |  |  | 0.67 |  |  |  | 280 | 66.7926 | 1.847273
|  | 2219 |  |  | 0.67 |  |  |  | 280 | 77.40434 | 1.978182
|  | 2219 |  |  | 0.67 |  |  |  | 294 | 0.4685438 | 0.04
|  | 2219 |  |  | 0.67 |  |  |  | 294 | 9.650845 | 0.4
|  | 2219 |  |  | 0.67 |  |  |  | 294 | 20.00965 | 0.8181818
|  | 2219 |  |  | 0.67 |  |  |  | 294 | 26.72438 | 1.003636
|  | 2219 |  |  | 0.67 |  |  |  | 294 | 38.86297 | 1.254545
|  | 2219 |  |  | 0.67 |  |  |  | 294 | 54.54374 | 1.465455
|  | 2219 |  |  | 0.67 |  |  |  | 294 | 66.33307 | 1.636364
|  | 2219 |  |  | 0.67 |  |  |  | 294 | 77.88748 | 1.789091
|  | 2219 |  |  | 0.67 |  |  |  | 308 | 4.002574 | 0.1381818
|  | 2219 |  |  | 0.67 |  |  |  | 308 | 15.06828 | 0.5745455
|  | 2219 |  |  | 0.67 |  |  |  | 308 | 25.08147 | 0.8509091
|  | 2219 |  |  | 0.67 |  |  |  | 308 | 37.34063 | 1.058182
|  | 2219 |  |  | 0.67 |  |  |  | 308 | 48.54191 | 1.196364
|  | 2219 |  |  | 0.67 |  |  |  | 308 | 59.98026 | 1.316364
|  | 2219 |  |  | 0.67 |  |  |  | 308 | 69.53113 | 1.429091
|  | 2219 |  |  | 0.67 |  |  |  | 308 | 76.60756 | 1.483636