## Sheet1
GAC | GAS | BET | Vt | Vmeso | Vmic | %C | %O | %N | Temp(K) | Pessure | Adsorp(mmol/g)
MCM41 | H2 | 1528 | 0.92 | [5 empty] | 298 | 6.272358 | 0.1421288
|  | 1528 | 0.92 | [5 empty] | 298 | 16.02608 | 0.2689766
|  | 1528 | 0.92 | [5 empty] | 298 | 24.94493 | 0.4184011
|  | 1528 | 0.92 | [5 empty] | 298 | 37.209 | 0.6426214
|  | 1528 | 0.92 | [5 empty] | 298 | 50.86583 | 0.8667372
|  | 1528 | 0.92 | [5 empty] | 298 | 62.71208 | 1.090989
|  | 1528 | 0.92 | [5 empty] | 298 | 74.41905 | 1.315251
|  | 1528 | 0.92 | [5 empty] | 298 | 86.82058 | 1.486928
|  | 1528 | 0.92 | [5 empty] | 298 | 94.76398 | 1.621417
NI-2/MCM41 |  | 1277 | 0.99 | [5 empty] | 298 | 2.928703 | 0.112361
|  | 1277 | 0.99 | [5 empty] | 298 | 16.44939 | 0.4265433
|  | 1277 | 0.99 | [5 empty] | 298 | 28.71556 | 0.710801
|  | 1277 | 0.99 | [5 empty] | 298 | 40.98172 | 0.9950587
|  | 1277 | 0.99 | [5 empty] | 298 | 54.64195 | 1.316735
|  | 1277 | 0.99 | [5 empty] | 298 | 66.6293 | 1.593509
|  | 1277 | 0.99 | [5 empty] | 298 | 77.36108 | 1.81034
|  | 1277 | 0.99 | [5 empty] | 298 | 87.258 | 2.049747
|  | 1277 | 0.99 | [5 empty] | 298 | 95.48126 | 2.221738