## Sheet1
GAC | GAS | BET | Vt | Vmeso | Vmic | %C | %O | %N | Temp(K) | Pessure | Adsorp(mmol/g)
CL | CO2 | 2419 | 1.24 | 0.34 | 0.9 |  |  |  | 298 | 0.04222038 | 0.07623762
|  | 2419 | 1.24 | 0.34 | 0.9 |  |  |  | 298 | 0.1346407 | 0.5128713
|  | 2419 | 1.24 | 0.34 | 0.9 |  |  |  | 298 | 0.269703 | 0.8940594
|  | 2419 | 1.24 | 0.34 | 0.9 |  |  |  | 298 | 0.4047269 | 1.309901
|  | 2419 | 1.24 | 0.34 | 0.9 |  |  |  | 298 | 0.5281763 | 1.691089
|  | 2419 | 1.24 | 0.34 | 0.9 |  |  |  | 298 | 0.7212341 | 2.134653
|  | 2419 | 1.24 | 0.34 | 0.9 |  |  |  | 298 | 0.8911198 | 2.529703
|  | 2419 | 1.24 | 0.34 | 0.9 |  |  |  | 298 | 0.9991083 | 2.890099
|  | 2419 | 1.24 | 0.34 | 0.9 |  |  |  | 298 | 1.138088 | 3.229703
CSI-800 |  | 2168 | 1.34 | 0.5 | 0.84 |  |  |  | 298 | 0.0190329 | 0.04158416
|  | 2168 | 1.34 | 0.5 | 0.84 |  |  |  | 298 | 0.1192181 | 0.4574257
|  | 2168 | 1.34 | 0.5 | 0.84 |  |  |  | 298 | 0.227176 | 0.8455446
|  | 2168 | 1.34 | 0.5 | 0.84 |  |  |  | 298 | 0.3623302 | 1.143564
|  | 2168 | 1.34 | 0.5 | 0.84 |  |  |  | 298 | 0.4704031 | 1.427723
|  | 2168 | 1.34 | 0.5 | 0.84 |  |  |  | 298 | 0.6441674 | 1.815842
|  | 2168 | 1.34 | 0.5 | 0.84 |  |  |  | 298 | 0.8256966 | 2.183168
|  | 2168 | 1.34 | 0.5 | 0.84 |  |  |  | 298 | 1.026611 | 2.522772
|  | 2168 | 1.34 | 0.5 | 0.84 |  |  |  | 298 | 1.154131 | 2.723762
CSI-800 OX |  | 1893 | 1.16 | 0.46 | 0.7 |  |  |  | 298 | 0.01513893 | 0.06237624
|  | 1893 | 1.16 | 0.46 | 0.7 |  |  |  | 298 | 0.08821974 | 0.4851485
|  | 1893 | 1.16 | 0.46 | 0.7 |  |  |  | 298 | 0.1653018 | 0.790099
|  | 1893 | 1.16 | 0.46 | 0.7 |  |  |  | 298 | 0.3041278 | 1.268317
|  | 1893 | 1.16 | 0.46 | 0.7 |  |  |  | 298 | 0.4044586 | 1.552475
|  | 1893 | 1.16 | 0.46 | 0.7 |  |  |  | 298 | 0.5202581 | 1.850495
|  | 1893 | 1.16 | 0.46 | 0.7 |  |  |  | 298 | 0.6514877 | 2.19703
|  | 1893 | 1.16 | 0.46 | 0.7 |  |  |  | 298 | 0.8484395 | 2.619802
|  | 1893 | 1.16 | 0.46 | 0.7 |  |  |  | 298 | 1.022242 | 2.973267
|  | 1893 | 1.16 | 0.46 | 0.7 |  |  |  | 298 | 1.134263 | 3.188119
CD |  | 781 | 0.67 | 0.35 | 0.32 |  |  |  | 298 | 0.01889492 | 0.1663366
|  | 781 | 0.67 | 0.35 | 0.32 |  |  |  | 298 | 0.06881891 | 0.5267327
|  | 781 | 0.67 | 0.35 | 0.32 |  |  |  | 298 | 0.1690885 | 0.8663366
|  | 781 | 0.67 | 0.35 | 0.32 |  |  |  | 298 | 0.2810246 | 1.157426
|  | 781 | 0.67 | 0.35 | 0.32 |  |  |  | 298 | 0.4162172 | 1.420792
|  | 781 | 0.67 | 0.35 | 0.32 |  |  |  | 298 | 0.5978231 | 1.718812
|  | 781 | 0.67 | 0.35 | 0.32 |  |  |  | 298 | 0.7911262 | 1.940594
|  | 781 | 0.67 | 0.35 | 0.32 |  |  |  | 298 | 0.9922095 | 2.127723
|  | 781 | 0.67 | 0.35 | 0.32 |  |  |  | 298 | 1.135297 | 2.252475
CSD-1 |  | 575 | 0.45 | 0.21 | 0.24 |  |  |  | 298 | 0.04572341 | 0.4089109
|  | 575 | 0.45 | 0.21 | 0.24 |  |  |  | 298 | 0.1150636 | 0.7138614
|  | 575 | 0.45 | 0.21 | 0.24 |  |  |  | 298 | 0.1728751 | 0.9425743
|  | 575 | 0.45 | 0.21 | 0.24 |  |  |  | 298 | 0.2616851 | 1.143564
|  | 575 | 0.45 | 0.21 | 0.24 |  |  |  | 298 | 0.4007333 | 1.420792
|  | 575 | 0.45 | 0.21 | 0.24 |  |  |  | 298 | 0.5476231 | 1.607921
|  | 575 | 0.45 | 0.21 | 0.24 |  |  |  | 298 | 0.725496 | 1.781188
|  | 575 | 0.45 | 0.21 | 0.24 |  |  |  | 298 | 0.891756 | 1.954455
|  | 575 | 0.45 | 0.21 | 0.24 |  |  |  | 298 | 1.030981 | 2.072277
|  | 575 | 0.45 | 0.21 | 0.24 |  |  |  | 298 | 1.139329 | 2.106931
CL | H2 | 2419 | 1.24 | 0.34 | 0.9 |  |  |  | 298 | 0.05048544 | 0.002652259
|  | 2419 | 1.24 | 0.34 | 0.9 |  |  |  | 298 | 0.1902913 | 0.0132613
|  | 2419 | 1.24 | 0.34 | 0.9 |  |  |  | 298 | 0.3417476 | 0.02504912
|  | 2419 | 1.24 | 0.34 | 0.9 |  |  |  | 298 | 0.5203883 | 0.03595285
|  | 2419 | 1.24 | 0.34 | 0.9 |  |  |  | 298 | 0.6718447 | 0.04715128
|  | 2419 | 1.24 | 0.34 | 0.9 |  |  |  | 298 | 0.8427184 | 0.05776031
|  | 2419 | 1.24 | 0.34 | 0.9 |  |  |  | 298 | 1.009709 | 0.06689587
|  | 2419 | 1.24 | 0.34 | 0.9 |  |  |  | 298 | 1.145631 | 0.07750491
CSI-800 |  | 2168 | 1.34 | 0.5 | 0.84 |  |  |  | 298 | 0.06213592 | 0.005009823
|  | 2168 | 1.34 | 0.5 | 0.84 |  |  |  | 298 | 0.1592233 | 0.01591356
|  | 2168 | 1.34 | 0.5 | 0.84 |  |  |  | 298 | 0.2912621 | 0.03064833
|  | 2168 | 1.34 | 0.5 | 0.84 |  |  |  | 298 | 0.407767 | 0.04243615
|  | 2168 | 1.34 | 0.5 | 0.84 |  |  |  | 298 | 0.5902913 | 0.0589391
|  | 2168 | 1.34 | 0.5 | 0.84 |  |  |  | 298 | 0.784466 | 0.07721022
|  | 2168 | 1.34 | 0.5 | 0.84 |  |  |  | 298 | 0.9631068 | 0.09459725
|  | 2168 | 1.34 | 0.5 | 0.84 |  |  |  | 298 | 1.141748 | 0.112279
CSI-800 OX |  | 1893 | 1.16 | 0.46 | 0.7 |  |  |  | 298 | 0.02330097 | 0.002357564
|  | 1893 | 1.16 | 0.46 | 0.7 |  |  |  | 298 | 0.1281553 | 0.01709234
|  | 1893 | 1.16 | 0.46 | 0.7 |  |  |  | 298 | 0.2834951 | 0.03565815
|  | 1893 | 1.16 | 0.46 | 0.7 |  |  |  | 298 | 0.407767 | 0.05275049
|  | 1893 | 1.16 | 0.46 | 0.7 |  |  |  | 298 | 0.5514563 | 0.06925344
|  | 1893 | 1.16 | 0.46 | 0.7 |  |  |  | 298 | 0.6640777 | 0.08251473
|  | 1893 | 1.16 | 0.46 | 0.7 |  |  |  | 298 | 0.8466019 | 0.1022593
|  | 1893 | 1.16 | 0.46 | 0.7 |  |  |  | 298 | 1.001942 | 0.1199411
|  | 1893 | 1.16 | 0.46 | 0.7 |  |  |  | 298 | 1.126214 | 0.139391
CD |  | 781 | 0.67 | 0.35 | 0.32 |  |  |  | 298 | 0.05048544 | 0.0002946955
|  | 781 | 0.67 | 0.35 | 0.32 |  |  |  | 298 | 0.1902913 | 0.007072692
|  | 781 | 0.67 | 0.35 | 0.32 |  |  |  | 298 | 0.3650485 | 0.01561886
|  | 781 | 0.67 | 0.35 | 0.32 |  |  |  | 298 | 0.5320388 | 0.02298625
|  | 781 | 0.67 | 0.35 | 0.32 |  |  |  | 298 | 0.6951456 | 0.03005894
|  | 781 | 0.67 | 0.35 | 0.32 |  |  |  | 298 | 0.8776699 | 0.03742633
|  | 781 | 0.67 | 0.35 | 0.32 |  |  |  | 298 | 1.021359 | 0.04390963
|  | 781 | 0.67 | 0.35 | 0.32 |  |  |  | 298 | 1.12233 | 0.04921415
CSD-1 |  | 575 | 0.45 | 0.21 | 0.24 |  |  |  | 298 | 0.1436893 | 0.006483301
|  | 575 | 0.45 | 0.21 | 0.24 |  |  |  | 298 | 0.2796117 | 0.01473477
|  | 575 | 0.45 | 0.21 | 0.24 |  |  |  | 298 | 0.4194175 | 0.02269155
|  | 575 | 0.45 | 0.21 | 0.24 |  |  |  | 298 | 0.5747573 | 0.03094303
|  | 575 | 0.45 | 0.21 | 0.24 |  |  |  | 298 | 0.7533981 | 0.04066798
|  | 575 | 0.45 | 0.21 | 0.24 |  |  |  | 298 | 0.9048544 | 0.05009823
|  | 575 | 0.45 | 0.21 | 0.24 |  |  |  | 298 | 1.067961 | 0.06011788
|  | 575 | 0.45 | 0.21 | 0.24 |  |  |  | 298 | 1.137864 | 0.06571709