## Sheet1
GAC | GAS | BET | Vt | Vmeso | Vmic | %C | %O | %N | Temp(K) | Pessure | Adsorp(mmol/g)
N-MC | h2 | 1123 | 1.31 | 0.33 | 0.98 | 83.18 | 3.82 | 13 | 298 | 10.11937 | 0.6252505
|  | 1123 | 1.31 | 0.33 | 0.98 | 83.18 | 3.82 | 13 | 298 | 22.7636 | 1.186373
|  | 1123 | 1.31 | 0.33 | 0.98 | 83.18 | 3.82 | 13 | 298 | 32.51773 | 1.619238
|  | 1123 | 1.31 | 0.33 | 0.98 | 83.18 | 3.82 | 13 | 298 | 42.63348 | 2.084168
|  | 1123 | 1.31 | 0.33 | 0.98 | 83.18 | 3.82 | 13 | 298 | 51.48788 | 2.629259
|  | 1123 | 1.31 | 0.33 | 0.98 | 83.18 | 3.82 | 13 | 298 | 61.42318 | 3.094188
|  | 1123 | 1.31 | 0.33 | 0.98 | 83.18 | 3.82 | 13 | 298 | 70.82182 | 3.767535
|  | 1123 | 1.31 | 0.33 | 0.98 | 83.18 | 3.82 | 13 | 298 | 81.48291 | 4.408818
|  | 1123 | 1.31 | 0.33 | 0.98 | 83.18 | 3.82 | 13 | 298 | 100.095 | 5.547094
MC |  | 2090 | 2.85 | 0.18 | 2.67 | 92.95 | 7.05 | 0 | 298 | 9.394307 | 0.4809619
|  | 2090 | 2.85 | 0.18 | 2.67 | 92.95 | 7.05 | 0 | 298 | 22.21827 | 1.01002
|  | 2090 | 2.85 | 0.18 | 2.67 | 92.95 | 7.05 | 0 | 298 | 33.59682 | 1.458918
|  | 2090 | 2.85 | 0.18 | 2.67 | 92.95 | 7.05 | 0 | 298 | 50.57947 | 2.356713
|  | 2090 | 2.85 | 0.18 | 2.67 | 92.95 | 7.05 | 0 | 298 | 61.23911 | 2.933868
|  | 2090 | 2.85 | 0.18 | 2.67 | 92.95 | 7.05 | 0 | 298 | 72.25892 | 3.478958
|  | 2090 | 2.85 | 0.18 | 2.67 | 92.95 | 7.05 | 0 | 298 | 82.01775 | 4.12024
|  | 2090 | 2.85 | 0.18 | 2.67 | 92.95 | 7.05 | 0 | 298 | 90.14745 | 4.537074
|  | 2090 | 2.85 | 0.18 | 2.67 | 92.95 | 7.05 | 0 | 298 | 100.806 | 5.066132