## Sheet1
GAC | GAS | BET | Vt | Vmeso | Vmic | %C | %O | %N | Temp(K) | Pessure | Adsorp(mmol/g)
SCEMC700 | H2 | 1627 | 0.9 | 0.33 | 0.57 |  |  |  | 77 | 0.2494161 | 4.419089
|  | 1627 | 0.9 | 0.33 | 0.57 |  |  |  | 77 | 0.7007905 | 7.041271
|  | 1627 | 0.9 | 0.33 | 0.57 |  |  |  | 77 | 1.611174 | 9.665811
|  | 1627 | 0.9 | 0.33 | 0.57 |  |  |  | 77 | 2.981017 | 12.1386
|  | 1627 | 0.9 | 0.33 | 0.57 |  |  |  | 77 | 4.810767 | 14.30553
|  | 1627 | 0.9 | 0.33 | 0.57 |  |  |  | 77 | 6.904156 | 16.01149
|  | 1627 | 0.9 | 0.33 | 0.57 |  |  |  | 77 | 8.998443 | 17.40924
|  | 1627 | 0.9 | 0.33 | 0.57 |  |  |  | 77 | 12.14145 | 18.96648
|  | 1627 | 0.9 | 0.33 | 0.57 |  |  |  | 77 | 15.02261 | 20.36827
|  | 1627 | 0.9 | 0.33 | 0.57 |  |  |  | 77 | 16.98739 | 21.20028
|  | 1627 | 0.9 | 0.33 | 0.57 |  |  |  | 77 | 19.86975 | 22.19111
SCEMC800 |  | 1035 | 0.62 | 0.23 | 0.39 |  |  |  | 77 | 0.1883346 | 2.87768
|  | 1035 | 0.62 | 0.23 | 0.39 |  |  |  | 77 | 0.7719025 | 5.140952
|  | 1035 | 0.62 | 0.23 | 0.39 |  |  |  | 77 | 1.488412 | 6.788468
|  | 1035 | 0.62 | 0.23 | 0.39 |  |  |  | 77 | 2.86095 | 8.336614
|  | 1035 | 0.62 | 0.23 | 0.39 |  |  |  | 77 | 4.954937 | 9.837097
|  | 1035 | 0.62 | 0.23 | 0.39 |  |  |  | 77 | 7.63938 | 11.23787
|  | 1035 | 0.62 | 0.23 | 0.39 |  |  |  | 77 | 10.45602 | 12.27974
|  | 1035 | 0.62 | 0.23 | 0.39 |  |  |  | 77 | 12.94569 | 13.01171
|  | 1035 | 0.62 | 0.23 | 0.39 |  |  |  | 77 | 16.61477 | 14.05795
|  | 1035 | 0.62 | 0.23 | 0.39 |  |  |  | 77 | 19.89116 | 14.84533
SCEMC600 |  | 803 | 0.67 | 0.39 | 0.28 |  |  |  | 77 | 0.2573507 | 1.696527
|  | 803 | 0.67 | 0.39 | 0.28 |  |  |  | 77 | 0.9081382 | 3.395076
|  | 803 | 0.67 | 0.39 | 0.28 |  |  |  | 77 | 1.95371 | 4.633324
|  | 803 | 0.67 | 0.39 | 0.28 |  |  |  | 77 | 3.916552 | 6.133133
|  | 803 | 0.67 | 0.39 | 0.28 |  |  |  | 77 | 7.191449 | 7.434203
|  | 803 | 0.67 | 0.39 | 0.28 |  |  |  | 77 | 10.2048 | 8.477079
|  | 803 | 0.67 | 0.39 | 0.28 |  |  |  | 77 | 14.0706 | 9.524335
|  | 803 | 0.67 | 0.39 | 0.28 |  |  |  | 77 | 17.01958 | 10.15592
|  | 803 | 0.67 | 0.39 | 0.28 |  |  |  | 77 | 19.83786 | 10.63273
SCEMC |  | 729 | 0.6 | 0.37 | 0.23 |  |  |  | 77 | 0.1242589 | 2.363652
|  | 729 | 0.6 | 0.37 | 0.23 |  |  |  | 77 | 0.6434517 | 4.215634
|  | 729 | 0.6 | 0.37 | 0.23 |  |  |  | 77 | 1.688724 | 5.55662
|  | 729 | 0.6 | 0.37 | 0.23 |  |  |  | 77 | 3.390622 | 6.59276
|  | 729 | 0.6 | 0.37 | 0.23 |  |  |  | 77 | 5.617402 | 7.528857
|  | 729 | 0.6 | 0.37 | 0.23 |  |  |  | 77 | 7.451943 | 8.051979
|  | 729 | 0.6 | 0.37 | 0.23 |  |  |  | 77 | 10.99078 | 8.789336
|  | 729 | 0.6 | 0.37 | 0.23 |  |  |  | 77 | 13.87478 | 9.21511
|  | 729 | 0.6 | 0.37 | 0.23 |  |  |  | 77 | 15.90649 | 9.585136
|  | 729 | 0.6 | 0.37 | 0.23 |  |  |  | 77 | 18.00377 | 9.955499
|  | 729 | 0.6 | 0.37 | 0.23 |  |  |  | 77 | 19.97036 | 10.17108
SCEMC | CO2 | 729 | 0.6 | 0.37 | 0.23 |  |  |  | 298 | 0.04537061 | 0.2914798
|  | 729 | 0.6 | 0.37 | 0.23 |  |  |  | 298 | 0.1103344 | 0.5941704
|  | 729 | 0.6 | 0.37 | 0.23 |  |  |  | 298 | 0.201398 | 0.9304933
|  | 729 | 0.6 | 0.37 | 0.23 |  |  |  | 298 | 0.3251487 | 1.261211
|  | 729 | 0.6 | 0.37 | 0.23 |  |  |  | 298 | 0.4783259 | 1.580717
|  | 729 | 0.6 | 0.37 | 0.23 |  |  |  | 298 | 0.6283009 | 1.849776
|  | 729 | 0.6 | 0.37 | 0.23 |  |  |  | 298 | 0.7424162 | 2.05157
|  | 729 | 0.6 | 0.37 | 0.23 |  |  |  | 298 | 0.8598142 | 2.242152
|  | 729 | 0.6 | 0.37 | 0.23 |  |  |  | 298 | 0.9935447 | 2.438341
SCEMC700 |  | 1627 | 0.9 | 0.33 | 0.57 |  |  |  | 298 | 0.04548785 | 0.2017937
|  | 1627 | 0.9 | 0.33 | 0.57 |  |  |  | 298 | 0.0909757 | 0.4035874
|  | 1627 | 0.9 | 0.33 | 0.57 |  |  |  | 298 | 0.1528327 | 0.5829596
|  | 1627 | 0.9 | 0.33 | 0.57 |  |  |  | 298 | 0.2407456 | 0.8295964
|  | 1627 | 0.9 | 0.33 | 0.57 |  |  |  | 298 | 0.3548023 | 1.076233
|  | 1627 | 0.9 | 0.33 | 0.57 |  |  |  | 298 | 0.4525338 | 1.311659
|  | 1627 | 0.9 | 0.33 | 0.57 |  |  |  | 298 | 0.5535552 | 1.530269
|  | 1627 | 0.9 | 0.33 | 0.57 |  |  |  | 298 | 0.6773938 | 1.793722
|  | 1627 | 0.9 | 0.33 | 0.57 |  |  |  | 298 | 0.7849659 | 2.001121
|  | 1627 | 0.9 | 0.33 | 0.57 |  |  |  | 298 | 0.9055878 | 2.225336
|  | 1627 | 0.9 | 0.33 | 0.57 |  |  |  | 298 | 0.9968786 | 2.387892
SCEMC800 |  | 1035 | 0.62 | 0.23 | 0.39 |  |  |  | 298 | 0.01932941 | 0.2130045
|  | 1035 | 0.62 | 0.23 | 0.39 |  |  |  | 298 | 0.06153463 | 0.426009
|  | 1035 | 0.62 | 0.23 | 0.39 |  |  |  | 298 | 0.1102685 | 0.6446188
|  | 1035 | 0.62 | 0.23 | 0.39 |  |  |  | 298 | 0.1786102 | 0.8632287
|  | 1035 | 0.62 | 0.23 | 0.39 |  |  |  | 298 | 0.2633284 | 1.053812
|  | 1035 | 0.62 | 0.23 | 0.39 |  |  |  | 298 | 0.3643718 | 1.255605
|  | 1035 | 0.62 | 0.23 | 0.39 |  |  |  | 298 | 0.4719658 | 1.446188
|  | 1035 | 0.62 | 0.23 | 0.39 |  |  |  | 298 | 0.5795744 | 1.625561
|  | 1035 | 0.62 | 0.23 | 0.39 |  |  |  | 298 | 0.6937703 | 1.765695
|  | 1035 | 0.62 | 0.23 | 0.39 |  |  |  | 298 | 0.7883584 | 1.90583
|  | 1035 | 0.62 | 0.23 | 0.39 |  |  |  | 298 | 0.9058149 | 2.05157
|  | 1035 | 0.62 | 0.23 | 0.39 |  |  |  | 298 | 0.9939183 | 2.152466
SCEMC600 |  | 803 | 0.67 | 0.39 | 0.28 |  |  |  | 298 | 0.01944664 | 0.1233184
|  | 803 | 0.67 | 0.39 | 0.28 |  |  |  | 298 | 0.08784695 | 0.2970852
|  | 803 | 0.67 | 0.39 | 0.28 |  |  |  | 298 | 0.1399587 | 0.4316143
|  | 803 | 0.67 | 0.39 | 0.28 |  |  |  | 298 | 0.2540373 | 0.661435
|  | 803 | 0.67 | 0.39 | 0.28 |  |  |  | 298 | 0.3909918 | 0.8912556
|  | 803 | 0.67 | 0.39 | 0.28 |  |  |  | 298 | 0.5541121 | 1.10426
|  | 803 | 0.67 | 0.39 | 0.28 |  |  |  | 298 | 0.668264 | 1.278027
|  | 803 | 0.67 | 0.39 | 0.28 |  |  |  | 298 | 0.7955245 | 1.423767
|  | 803 | 0.67 | 0.39 | 0.28 |  |  |  | 298 | 0.9424075 | 1.558296
|  | 803 | 0.67 | 0.39 | 0.28 |  |  |  | 298 | 0.9880565 | 1.636771
CEMC |  | 1658 | 0.97 | 0.35 | 0.62 |  |  |  | 298 | 0.02933849 | 0.05605381
|  | 1658 | 0.97 | 0.35 | 0.62 |  |  |  | 298 | 0.1042821 | 0.2242152
|  | 1658 | 0.97 | 0.35 | 0.62 |  |  |  | 298 | 0.2672997 | 0.5156951
|  | 1658 | 0.97 | 0.35 | 0.62 |  |  |  | 298 | 0.3455406 | 0.661435
|  | 1658 | 0.97 | 0.35 | 0.62 |  |  |  | 298 | 0.4857997 | 0.8632287
|  | 1658 | 0.97 | 0.35 | 0.62 |  |  |  | 298 | 0.6096823 | 1.093049
|  | 1658 | 0.97 | 0.35 | 0.62 |  |  |  | 298 | 0.7368622 | 1.300448
|  | 1658 | 0.97 | 0.35 | 0.62 |  |  |  | 298 | 0.8542894 | 1.46861
|  | 1658 | 0.97 | 0.35 | 0.62 |  |  |  | 298 | 0.9292843 | 1.597534
|  | 1658 | 0.97 | 0.35 | 0.62 |  |  |  | 298 | 0.9977872 | 1.692825