## Sheet1
GAC | GAS | BET | Vt | Vmeso | Vmic | %C | %O | %N | Temp(K) | Pessure | Adsorp(mmol/g)
R-A15 | H2 | 1626 | 0.77 | 0.025 | 0.745 |  |  |  | 303 | 3.066038 | 0.1865285
|  | 1626 | 0.77 | 0.025 | 0.745 |  |  |  | 303 | 16.98113 | 0.8860104
|  | 1626 | 0.77 | 0.025 | 0.745 |  |  |  | 303 | 29.00943 | 1.53886
|  | 1626 | 0.77 | 0.025 | 0.745 |  |  |  | 303 | 44.57547 | 2.42487
|  | 1626 | 0.77 | 0.025 | 0.745 |  |  |  | 303 | 58.72642 | 3.217617
|  | 1626 | 0.77 | 0.025 | 0.745 |  |  |  | 303 | 75.23585 | 4.150259
|  | 1626 | 0.77 | 0.025 | 0.745 |  |  |  | 303 | 91.27358 | 5.129534
|  | 1626 | 0.77 | 0.025 | 0.745 |  |  |  | 303 | 100 | 5.712435
F1-A15 |  | 1053.4 | 0.495 | 0.013 | 0.482 |  |  |  | 303 | 5.896226 | 0.3031088
|  | 1053.4 | 0.495 | 0.013 | 0.482 |  |  |  | 303 | 12.5 | 0.8393782
|  | 1053.4 | 0.495 | 0.013 | 0.482 |  |  |  | 303 | 19.33962 | 1.259067
|  | 1053.4 | 0.495 | 0.013 | 0.482 |  |  |  | 303 | 30.18868 | 1.981865
|  | 1053.4 | 0.495 | 0.013 | 0.482 |  |  |  | 303 | 45.99057 | 3.007772
|  | 1053.4 | 0.495 | 0.013 | 0.482 |  |  |  | 303 | 62.26415 | 4.103627
|  | 1053.4 | 0.495 | 0.013 | 0.482 |  |  |  | 303 | 76.17925 | 4.966321
|  | 1053.4 | 0.495 | 0.013 | 0.482 |  |  |  | 303 | 87.5 | 5.829016
|  | 1053.4 | 0.495 | 0.013 | 0.482 |  |  |  | 303 | 99.76415 | 6.645078
F2-A15 |  | 645.7 | 0.4 | 0.009 | 0.391 |  |  |  | 303 | 3.537736 | 0.06994819
|  | 645.7 | 0.4 | 0.009 | 0.391 |  |  |  | 303 | 14.85849 | 0.5595855
|  | 645.7 | 0.4 | 0.009 | 0.391 |  |  |  | 303 | 30.89623 | 1.259067
|  | 645.7 | 0.4 | 0.009 | 0.391 |  |  |  | 303 | 47.40566 | 2.051813
|  | 645.7 | 0.4 | 0.009 | 0.391 |  |  |  | 303 | 62.0283 | 3.007772
|  | 645.7 | 0.4 | 0.009 | 0.391 |  |  |  | 303 | 77.35849 | 3.823834
|  | 645.7 | 0.4 | 0.009 | 0.391 |  |  |  | 303 | 89.85849 | 4.5
|  | 645.7 | 0.4 | 0.009 | 0.391 |  |  |  | 303 | 100 | 5.26943
NI-A15 |  | 1467.7 | 0.696 | 0.035 | 0.661 |  |  |  | 303 | 0.2358491 | 0.1398964
|  | 1467.7 | 0.696 | 0.035 | 0.661 |  |  |  | 303 | 8.726415 | 0.8160622
|  | 1467.7 | 0.696 | 0.035 | 0.661 |  |  |  | 303 | 19.33962 | 1.725389
|  | 1467.7 | 0.696 | 0.035 | 0.661 |  |  |  | 303 | 35.61321 | 3.310881
|  | 1467.7 | 0.696 | 0.035 | 0.661 |  |  |  | 303 | 52.12264 | 4.523316
|  | 1467.7 | 0.696 | 0.035 | 0.661 |  |  |  | 303 | 68.39623 | 5.968912
|  | 1467.7 | 0.696 | 0.035 | 0.661 |  |  |  | 303 | 81.36792 | 7.041451
|  | 1467.7 | 0.696 | 0.035 | 0.661 |  |  |  | 303 | 93.16038 | 7.740933
|  | 1467.7 | 0.696 | 0.035 | 0.661 |  |  |  | 303 | 100.4717 | 8.090674