## Sheet1
GAC | GAS | BET | Vt | Vmeso | Vmic | %C | %O | %N | Temp(K) | Pessure | Adsorp(mmol/g)
FF-4800 | H2 | 4113 | 1.87 | 1.08 | 0.79 | 82.5 | 17.1 | 0 | 77 | 0.3681383 | 10.14085
|  | 4113 | 1.87 | 1.08 | 0.79 | 82.5 | 17.1 | 0 | 77 | 1.701652 | 18.02817
|  | 4113 | 1.87 | 1.08 | 0.79 | 82.5 | 17.1 | 0 | 77 | 3.232214 | 22.95775
|  | 4113 | 1.87 | 1.08 | 0.79 | 82.5 | 17.1 | 0 | 77 | 6.685175 | 28.30986
|  | 4113 | 1.87 | 1.08 | 0.79 | 82.5 | 17.1 | 0 | 77 | 12.64039 | 32.25352
|  | 4113 | 1.87 | 1.08 | 0.79 | 82.5 | 17.1 | 0 | 77 | 18.40601 | 34.50704
|  | 4113 | 1.87 | 1.08 | 0.79 | 82.5 | 17.1 | 0 | 77 | 24.65443 | 35.49296
|  | 4113 | 1.87 | 1.08 | 0.79 | 82.5 | 17.1 | 0 | 77 | 29.94131 | 36.47887
|  | 4113 | 1.87 | 1.08 | 0.79 | 82.5 | 17.1 | 0 | 77 | 39.94154 | 36.33803
FF-4700 |  | 2803 | 1.23 | 0.5 | 0.73 | 78.3 | 21.2 | 0 | 77 | 0.7491423 | 12.39437
|  | 2803 | 1.23 | 0.5 | 0.73 | 78.3 | 21.2 | 0 | 77 | 2.083333 | 19.85915
|  | 2803 | 1.23 | 0.5 | 0.73 | 78.3 | 21.2 | 0 | 77 | 4.383803 | 24.3662
|  | 2803 | 1.23 | 0.5 | 0.73 | 78.3 | 21.2 | 0 | 77 | 6.975442 | 27.1831
|  | 2803 | 1.23 | 0.5 | 0.73 | 78.3 | 21.2 | 0 | 77 | 10.33834 | 28.73239
|  | 2803 | 1.23 | 0.5 | 0.73 | 78.3 | 21.2 | 0 | 77 | 15.14288 | 30.70423
|  | 2803 | 1.23 | 0.5 | 0.73 | 78.3 | 21.2 | 0 | 77 | 20.14062 | 32.11268
|  | 2803 | 1.23 | 0.5 | 0.73 | 78.3 | 21.2 | 0 | 77 | 25.13994 | 32.53521
|  | 2803 | 1.23 | 0.5 | 0.73 | 78.3 | 21.2 | 0 | 77 | 30.33112 | 33.23944
|  | 2803 | 1.23 | 0.5 | 0.73 | 78.3 | 21.2 | 0 | 77 | 40.13881 | 33.23944
FF-4600 |  | 1970 | 0.86 | 0.27 | 0.59 | 66.9 | 31.2 | 0 | 77 | 0.7570423 | 7.464789
|  | 1970 | 0.86 | 0.27 | 0.59 | 66.9 | 31.2 | 0 | 77 | 1.902311 | 12.8169
|  | 1970 | 0.86 | 0.27 | 0.59 | 66.9 | 31.2 | 0 | 77 | 4.205038 | 15.91549
|  | 1970 | 0.86 | 0.27 | 0.59 | 66.9 | 31.2 | 0 | 77 | 6.893283 | 18.4507
|  | 1970 | 0.86 | 0.27 | 0.59 | 66.9 | 31.2 | 0 | 77 | 9.967046 | 20.42254
|  | 1970 | 0.86 | 0.27 | 0.59 | 66.9 | 31.2 | 0 | 77 | 13.81139 | 21.5493
|  | 1970 | 0.86 | 0.27 | 0.59 | 66.9 | 31.2 | 0 | 77 | 17.27113 | 22.67606
|  | 1970 | 0.86 | 0.27 | 0.59 | 66.9 | 31.2 | 0 | 77 | 19.86683 | 22.95775
|  | 1970 | 0.86 | 0.27 | 0.59 | 66.9 | 31.2 | 0 | 77 | 25.15439 | 23.52113
|  | 1970 | 0.86 | 0.27 | 0.59 | 66.9 | 31.2 | 0 | 77 | 29.9614 | 23.94366
|  | 1970 | 0.86 | 0.27 | 0.59 | 66.9 | 31.2 | 0 | 77 | 39.96118 | 24.08451
SF-4800 |  | 2393 | 1.09 | 0.39 | 0.7 | 82.8 | 16.4 | 0.5 | 77 | 0.3726778 | 8.00772
|  | 2393 | 1.09 | 0.39 | 0.7 | 82.8 | 16.4 | 0.5 | 77 | 1.514413 | 17.27771
|  | 2393 | 1.09 | 0.39 | 0.7 | 82.8 | 16.4 | 0.5 | 77 | 3.531297 | 21.76712
|  | 2393 | 1.09 | 0.39 | 0.7 | 82.8 | 16.4 | 0.5 | 77 | 7.958285 | 25.96702
|  | 2393 | 1.09 | 0.39 | 0.7 | 82.8 | 16.4 | 0.5 | 77 | 12.00379 | 27.63899
|  | 2393 | 1.09 | 0.39 | 0.7 | 82.8 | 16.4 | 0.5 | 77 | 15.3755 | 28.75127
|  | 2393 | 1.09 | 0.39 | 0.7 | 82.8 | 16.4 | 0.5 | 77 | 25.10801 | 30.26275
|  | 2393 | 1.09 | 0.39 | 0.7 | 82.8 | 16.4 | 0.5 | 77 | 30.11941 | 30.66669
|  | 2393 | 1.09 | 0.39 | 0.7 | 82.8 | 16.4 | 0.5 | 77 | 39.95057 | 30.77267
SF-4700 |  | 2512 | 1.2 | 0.29 | 0.91 | 77.6 | 21.3 | 0.4 | 77 | 0.755062 | 9.97359
|  | 2512 | 1.2 | 0.29 | 0.91 | 77.6 | 21.3 | 0.4 | 77 | 1.42209 | 14.74876
|  | 2512 | 1.2 | 0.29 | 0.91 | 77.6 | 21.3 | 0.4 | 77 | 2.859981 | 19.66175
|  | 2512 | 1.2 | 0.29 | 0.91 | 77.6 | 21.3 | 0.4 | 77 | 5.07212 | 22.60479
|  | 2512 | 1.2 | 0.29 | 0.91 | 77.6 | 21.3 | 0.4 | 77 | 7.767545 | 24.70305
|  | 2512 | 1.2 | 0.29 | 0.91 | 77.6 | 21.3 | 0.4 | 77 | 10.75168 | 27.08133
|  | 2512 | 1.2 | 0.29 | 0.91 | 77.6 | 21.3 | 0.4 | 77 | 13.6419 | 27.91427
|  | 2512 | 1.2 | 0.29 | 0.91 | 77.6 | 21.3 | 0.4 | 77 | 18.55489 | 29.58319
|  | 2512 | 1.2 | 0.29 | 0.91 | 77.6 | 21.3 | 0.4 | 77 | 24.8184 | 30.5448
|  | 2512 | 1.2 | 0.29 | 0.91 | 77.6 | 21.3 | 0.4 | 77 | 30.11851 | 31.22875
|  | 2512 | 1.2 | 0.29 | 0.91 | 77.6 | 21.3 | 0.4 | 77 | 40.14221 | 31.47457
SF-4600 |  | 4310 | 2.09 | 0.38 | 1.71 | 70.5 | 27.8 | 1.1 | 77 | 0.3595856 | 16.15765
|  | 4310 | 2.09 | 0.38 | 1.71 | 70.5 | 27.8 | 1.1 | 77 | 1.408998 | 22.89869
|  | 4310 | 2.09 | 0.38 | 1.71 | 70.5 | 27.8 | 1.1 | 77 | 2.55931 | 26.82908
|  | 4310 | 2.09 | 0.38 | 1.71 | 70.5 | 27.8 | 1.1 | 77 | 3.903749 | 29.91569
|  | 4310 | 2.09 | 0.38 | 1.71 | 70.5 | 27.8 | 1.1 | 77 | 5.633959 | 32.86043
|  | 4310 | 2.09 | 0.38 | 1.71 | 70.5 | 27.8 | 1.1 | 77 | 8.713347 | 35.94095
|  | 4310 | 2.09 | 0.38 | 1.71 | 70.5 | 27.8 | 1.1 | 77 | 11.98799 | 37.47511
|  | 4310 | 2.09 | 0.38 | 1.71 | 70.5 | 27.8 | 1.1 | 77 | 14.87754 | 38.7296
|  | 4310 | 2.09 | 0.38 | 1.71 | 70.5 | 27.8 | 1.1 | 77 | 20.07968 | 40.39751
|  | 4310 | 2.09 | 0.38 | 1.71 | 70.5 | 27.8 | 1.1 | 77 | 29.90858 | 41.90865
|  | 4310 | 2.09 | 0.38 | 1.71 | 70.5 | 27.8 | 1.1 | 77 | 40.12551 | 41.87276