## Sheet1
GAC | GAS | BET | Vt | Vmeso | Vmic | %C | %O | %N | Temp(K) | Pessure | Adsorp(mmol/g)
C3-1/4-800 | H2 | 2047 | 0.98 | 0.24 | 0.74 | 95 | 4.4 |  | 77 | 0.2388869 | 6.272727
|  | 2047 | 0.98 | 0.24 | 0.74 | 95 | 4.4 |  | 77 | 0.6563916 | 9.116883
|  | 2047 | 0.98 | 0.24 | 0.74 | 95 | 4.4 |  | 77 | 1.254805 | 11.18182
|  | 2047 | 0.98 | 0.24 | 0.74 | 95 | 4.4 |  | 77 | 1.930736 | 12.8961
|  | 2047 | 0.98 | 0.24 | 0.74 | 95 | 4.4 |  | 77 | 2.969798 | 14.57143
|  | 2047 | 0.98 | 0.24 | 0.74 | 95 | 4.4 |  | 77 | 5.124733 | 16.75325
|  | 2047 | 0.98 | 0.24 | 0.74 | 95 | 4.4 |  | 77 | 7.045631 | 18.27273
|  | 2047 | 0.98 | 0.24 | 0.74 | 95 | 4.4 |  | 77 | 9.069887 | 19.32468
|  | 2047 | 0.98 | 0.24 | 0.74 | 95 | 4.4 |  | 77 | 11.06827 | 20.45455
|  | 2047 | 0.98 | 0.24 | 0.74 | 95 | 4.4 |  | 77 | 13.09239 | 21.35065
|  | 2047 | 0.98 | 0.24 | 0.74 | 95 | 4.4 |  | 77 | 15.14245 | 22.24675
|  | 2047 | 0.98 | 0.24 | 0.74 | 95 | 4.4 |  | 77 | 17.19235 | 22.94805
|  | 2047 | 0.98 | 0.24 | 0.74 | 95 | 4.4 |  | 77 | 19.65745 | 23.84416
C4-1/2-700 |  | 1283 | 0.68 | 0.11 | 0.57 | 85.8 | 11.9 |  | 77 | 0.1840753 | 2.883117
|  | 1283 | 0.68 | 0.11 | 0.57 | 85.8 | 11.9 |  | 77 | 0.4192228 | 4.831169
|  | 1283 | 0.68 | 0.11 | 0.57 | 85.8 | 11.9 |  | 77 | 0.6801759 | 6.623377
|  | 1283 | 0.68 | 0.11 | 0.57 | 85.8 | 11.9 |  | 77 | 1.044789 | 8.298701
|  | 1283 | 0.68 | 0.11 | 0.57 | 85.8 | 11.9 |  | 77 | 1.928176 | 9.935065
|  | 1283 | 0.68 | 0.11 | 0.57 | 85.8 | 11.9 |  | 77 | 2.99301 | 11.41558
|  | 1283 | 0.68 | 0.11 | 0.57 | 85.8 | 11.9 |  | 77 | 4.939983 | 13.09091
|  | 1283 | 0.68 | 0.11 | 0.57 | 85.8 | 11.9 |  | 77 | 7.09411 | 14.33766
|  | 1283 | 0.68 | 0.11 | 0.57 | 85.8 | 11.9 |  | 77 | 9.792848 | 15.42857
|  | 1283 | 0.68 | 0.11 | 0.57 | 85.8 | 11.9 |  | 77 | 12.07627 | 16.20779
|  | 1283 | 0.68 | 0.11 | 0.57 | 85.8 | 11.9 |  | 77 | 14.67101 | 17.02597
|  | 1283 | 0.68 | 0.11 | 0.57 | 85.8 | 11.9 |  | 77 | 16.95437 | 17.72727
|  | 1283 | 0.68 | 0.11 | 0.57 | 85.8 | 11.9 |  | 77 | 19.6526 | 18.23377
|  | 1283 | 0.68 | 0.11 | 0.57 | 85.8 | 11.9 |  | 77 | 0.2674187 | 7.681529
E-1/4-700 |  | 2252 | 1.03 | 0.12 | 0.91 | 94.1 | 5.2 |  | 77 | 0.5018719 | 10.89172
|  | 2252 | 1.03 | 0.12 | 0.91 | 94.1 | 5.2 |  | 77 | 1.219462 | 13.91083
|  | 2252 | 1.03 | 0.12 | 0.91 | 94.1 | 5.2 |  | 77 | 1.960487 | 15.74522
|  | 2252 | 1.03 | 0.12 | 0.91 | 94.1 | 5.2 |  | 77 | 3.007115 | 17.73248
|  | 2252 | 1.03 | 0.12 | 0.91 | 94.1 | 5.2 |  | 77 | 4.944717 | 19.94904
|  | 2252 | 1.03 | 0.12 | 0.91 | 94.1 | 5.2 |  | 77 | 6.57542 | 21.24841
|  | 2252 | 1.03 | 0.12 | 0.91 | 94.1 | 5.2 |  | 77 | 9.020956 | 22.89172
|  | 2252 | 1.03 | 0.12 | 0.91 | 94.1 | 5.2 |  | 77 | 11.03308 | 24.03822
|  | 2252 | 1.03 | 0.12 | 0.91 | 94.1 | 5.2 |  | 77 | 13.04475 | 24.9172
|  | 2252 | 1.03 | 0.12 | 0.91 | 94.1 | 5.2 |  | 77 | 14.98021 | 25.87261
|  | 2252 | 1.03 | 0.12 | 0.91 | 94.1 | 5.2 |  | 77 | 17.01726 | 26.71338
|  | 2252 | 1.03 | 0.12 | 0.91 | 94.1 | 5.2 |  | 77 | 19.0288 | 27.51592
|  | 2252 | 1.03 | 0.12 | 0.91 | 94.1 | 5.2 |  | 77 | 19.97079 | 27.82166
F-1/4-700 |  | 2178 | 1.03 | 0.09 | 0.94 | 93 | 6.1 |  | 77 | 0.3192169 | 8.216561
|  | 2178 | 1.03 | 0.09 | 0.94 | 93 | 6.1 |  | 77 | 0.5256317 | 9.898089
|  | 2178 | 1.03 | 0.09 | 0.94 | 93 | 6.1 |  | 77 | 0.8082527 | 11.50318
|  | 2178 | 1.03 | 0.09 | 0.94 | 93 | 6.1 |  | 77 | 1.19272 | 13.1465
|  | 2178 | 1.03 | 0.09 | 0.94 | 93 | 6.1 |  | 77 | 2.087065 | 15.36306
|  | 2178 | 1.03 | 0.09 | 0.94 | 93 | 6.1 |  | 77 | 2.980827 | 17.23567
|  | 2178 | 1.03 | 0.09 | 0.94 | 93 | 6.1 |  | 77 | 3.975333 | 18.49682
|  | 2178 | 1.03 | 0.09 | 0.94 | 93 | 6.1 |  | 77 | 6.039578 | 20.36943
|  | 2178 | 1.03 | 0.09 | 0.94 | 93 | 6.1 |  | 77 | 8.001264 | 21.78344
|  | 2178 | 1.03 | 0.09 | 0.94 | 93 | 6.1 |  | 77 | 10.08972 | 22.92994
|  | 2178 | 1.03 | 0.09 | 0.94 | 93 | 6.1 |  | 77 | 11.94904 | 24
|  | 2178 | 1.03 | 0.09 | 0.94 | 93 | 6.1 |  | 77 | 13.96084 | 24.95541
|  | 2178 | 1.03 | 0.09 | 0.94 | 93 | 6.1 |  | 77 | 15.92156 | 25.79618
|  | 2178 | 1.03 | 0.09 | 0.94 | 93 | 6.1 |  | 77 | 18.16197 | 26.52229
|  | 2178 | 1.03 | 0.09 | 0.94 | 93 | 6.1 |  | 77 | 19.63864 | 27.01911
G-1/4-700 |  | 2121 | 1 | 0.09 | 0.91 | 92.8 | 6.4 |  | 77 | 0.1878414 | 5.770701
|  | 2121 | 1 | 0.09 | 0.91 | 92.8 | 6.4 |  | 77 | 0.4475454 | 8.866242
|  | 2121 | 1 | 0.09 | 0.91 | 92.8 | 6.4 |  | 77 | 0.8068913 | 10.70064
|  | 2121 | 1 | 0.09 | 0.91 | 92.8 | 6.4 |  | 77 | 1.217063 | 12.49682
|  | 2121 | 1 | 0.09 | 0.91 | 92.8 | 6.4 |  | 77 | 2.085963 | 14.71338
|  | 2121 | 1 | 0.09 | 0.91 | 92.8 | 6.4 |  | 77 | 3.183352 | 16.6242
|  | 2121 | 1 | 0.09 | 0.91 | 92.8 | 6.4 |  | 77 | 4.075947 | 17.80892
|  | 2121 | 1 | 0.09 | 0.91 | 92.8 | 6.4 |  | 77 | 5.93663 | 19.68153
|  | 2121 | 1 | 0.09 | 0.91 | 92.8 | 6.4 |  | 77 | 7.949207 | 21.09554
|  | 2121 | 1 | 0.09 | 0.91 | 92.8 | 6.4 |  | 77 | 10.08856 | 22.24204
|  | 2121 | 1 | 0.09 | 0.91 | 92.8 | 6.4 |  | 77 | 12.02415 | 23.27389
|  | 2121 | 1 | 0.09 | 0.91 | 92.8 | 6.4 |  | 77 | 14.11209 | 24.11465
|  | 2121 | 1 | 0.09 | 0.91 | 92.8 | 6.4 |  | 77 | 16.02198 | 24.99363
|  | 2121 | 1 | 0.09 | 0.91 | 92.8 | 6.4 |  | 77 | 17.9825 | 25.71975
|  | 2121 | 1 | 0.09 | 0.91 | 92.8 | 6.4 |  | 77 | 19.58665 | 26.36943
C1-1/4-600 |  | 2014 | 0.94 | 0.13 | 0.81 |  |  |  | 77 | 0.5528566 | 9.278134
|  | 2014 | 0.94 | 0.13 | 0.81 |  |  |  | 77 | 1.268961 | 13.03049
|  | 2014 | 0.94 | 0.13 | 0.81 |  |  |  | 77 | 2.593304 | 15.07432
|  | 2014 | 0.94 | 0.13 | 0.81 |  |  |  | 77 | 4.528488 | 17.71226
|  | 2014 | 0.94 | 0.13 | 0.81 |  |  |  | 77 | 6.903163 | 19.29902
|  | 2014 | 0.94 | 0.13 | 0.81 |  |  |  | 77 | 9.616673 | 20.75532
|  | 2014 | 0.94 | 0.13 | 0.81 |  |  |  | 77 | 13.61862 | 22.47901
|  | 2014 | 0.94 | 0.13 | 0.81 |  |  |  | 77 | 17.0437 | 23.67449
|  | 2014 | 0.94 | 0.13 | 0.81 |  |  |  | 77 | 19.82441 | 24.60469
AC1(1/4-600) |  | 1853 | 0.87 | 0.14 | 0.73 |  |  |  | 77 | 0.1079397 | 5.526671
|  | 1853 | 0.87 | 0.14 | 0.73 |  |  |  | 77 | 0.5179918 | 8.422757
|  | 1853 | 0.87 | 0.14 | 0.73 |  |  |  | 77 | 1.063415 | 11.12192
|  | 1853 | 0.87 | 0.14 | 0.73 |  |  |  | 77 | 1.84568 | 13.42712
|  | 1853 | 0.87 | 0.14 | 0.73 |  |  |  | 77 | 3.984181 | 15.99995
|  | 1853 | 0.87 | 0.14 | 0.73 |  |  |  | 77 | 6.088262 | 18.11213
|  | 1853 | 0.87 | 0.14 | 0.73 |  |  |  | 77 | 8.32712 | 19.50108
|  | 1853 | 0.87 | 0.14 | 0.73 |  |  |  | 77 | 11.00688 | 21.08884
|  | 1853 | 0.87 | 0.14 | 0.73 |  |  |  | 77 | 14.12762 | 22.94121
|  | 1853 | 0.87 | 0.14 | 0.73 |  |  |  | 77 | 16.06072 | 23.73704
|  | 1853 | 0.87 | 0.14 | 0.73 |  |  |  | 77 | 18.36708 | 24.86305
|  | 1853 | 0.87 | 0.14 | 0.73 |  |  |  | 77 | 19.85928 | 25.46006
AC1(1/4-700) |  | 2722 | 1.23 | 0.17 | 1.06 |  |  |  | 77 | 0.1426559 | 6.250469
|  | 2722 | 1.23 | 0.17 | 1.06 |  |  |  | 77 | 0.4858775 | 10.0016
|  | 2722 | 1.23 | 0.17 | 1.06 |  |  |  | 77 | 1.065868 | 13.29298
|  | 2722 | 1.23 | 0.17 | 1.06 |  |  |  | 77 | 1.984173 | 15.99337
|  | 2722 | 1.23 | 0.17 | 1.06 |  |  |  | 77 | 3.954445 | 19.68406
|  | 2722 | 1.23 | 0.17 | 1.06 |  |  |  | 77 | 6.058899 | 22.12519
|  | 2722 | 1.23 | 0.17 | 1.06 |  |  |  | 77 | 8.129007 | 24.17148
|  | 2722 | 1.23 | 0.17 | 1.06 |  |  |  | 77 | 10.77539 | 26.21966
|  | 2722 | 1.23 | 0.17 | 1.06 |  |  |  | 77 | 12.84483 | 27.67383
|  | 2722 | 1.23 | 0.17 | 1.06 |  |  |  | 77 | 15.04979 | 29.06266
|  | 2722 | 1.23 | 0.17 | 1.06 |  |  |  | 77 | 17.1532 | 30.58274
|  | 2722 | 1.23 | 0.17 | 1.06 |  |  |  | 77 | 18.91703 | 31.57538
|  | 2722 | 1.23 | 0.17 | 1.06 |  |  |  | 77 | 20.0362 | 32.03959
C4-1/2-700 |  | 1283 | 0.68 | 0.11 | 0.57 |  |  |  | 77 | 0.1090676 | 6.361033
|  | 1283 | 0.68 | 0.11 | 0.57 |  |  |  | 77 | 0.4519931 | 9.335685
|  | 1283 | 0.68 | 0.11 | 0.57 |  |  |  | 77 | 1.099859 | 11.7249
|  | 1283 | 0.68 | 0.11 | 0.57 |  |  |  | 77 | 2.052796 | 13.64541
|  | 1283 | 0.68 | 0.11 | 0.57 |  |  |  | 77 | 3.344366 | 14.74682
|  | 1283 | 0.68 | 0.11 | 0.57 |  |  |  | 77 | 5.111578 | 16.07892
|  | 1283 | 0.68 | 0.11 | 0.57 |  |  |  | 77 | 7.897459 | 17.40507
|  | 1283 | 0.68 | 0.11 | 0.57 |  |  |  | 77 | 10.85285 | 18.49677
|  | 1283 | 0.68 | 0.11 | 0.57 |  |  |  | 77 | 13.87616 | 19.58807
|  | 1283 | 0.68 | 0.11 | 0.57 |  |  |  | 77 | 17.00094 | 20.32859
|  | 1283 | 0.68 | 0.11 | 0.57 |  |  |  | 77 | 19.78596 | 20.89599
AC4(1/2-700) |  | 1280 | 0.64 | 0.11 | 0.53 |  |  |  | 77 | 0.2424459 | 4.200721
|  | 1280 | 0.64 | 0.11 | 0.53 |  |  |  | 77 | 0.6185342 | 6.474791
|  | 1280 | 0.64 | 0.11 | 0.53 |  |  |  | 77 | 1.062071 | 8.339906
|  | 1280 | 0.64 | 0.11 | 0.53 |  |  |  | 77 | 1.87879 | 9.911015
|  | 1280 | 0.64 | 0.11 | 0.53 |  |  |  | 77 | 3.001044 | 11.42197
|  | 1280 | 0.64 | 0.11 | 0.53 |  |  |  | 77 | 4.870718 | 13.27877
|  | 1280 | 0.64 | 0.11 | 0.53 |  |  |  | 77 | 7.045265 | 14.49176
|  | 1280 | 0.64 | 0.11 | 0.53 |  |  |  | 77 | 9.89919 | 15.93424
|  | 1280 | 0.64 | 0.11 | 0.53 |  |  |  | 77 | 11.97161 | 16.91436
|  | 1280 | 0.64 | 0.11 | 0.53 |  |  |  | 77 | 14.11167 | 17.66063
|  | 1280 | 0.64 | 0.11 | 0.53 |  |  |  | 77 | 16.8634 | 18.81188
|  | 1280 | 0.64 | 0.11 | 0.53 |  |  |  | 77 | 19.54702 | 19.78844
AC4(1/4-700) |  | 2469 | 1.18 | 0.22 | 0.96 |  |  |  | 77 | 0.1091997 | 6.477764
|  | 2469 | 1.18 | 0.22 | 0.96 |  |  |  | 77 | 0.5891368 | 10.5022
|  | 2469 | 1.18 | 0.22 | 0.96 |  |  |  | 77 | 1.78135 | 13.82209
|  | 2469 | 1.18 | 0.22 | 0.96 |  |  |  | 77 | 3.176371 | 16.32368
|  | 2469 | 1.18 | 0.22 | 0.96 |  |  |  | 77 | 4.978926 | 18.88125
|  | 2469 | 1.18 | 0.22 | 0.96 |  |  |  | 77 | 7.154267 | 20.79462
|  | 2469 | 1.18 | 0.22 | 0.96 |  |  |  | 77 | 9.159301 | 22.24206
|  | 2469 | 1.18 | 0.22 | 0.96 |  |  |  | 77 | 11.67407 | 24.03672
|  | 2469 | 1.18 | 0.22 | 0.96 |  |  |  | 77 | 14.05248 | 25.36525
|  | 2469 | 1.18 | 0.22 | 0.96 |  |  |  | 77 | 16.12516 | 26.57884
|  | 2469 | 1.18 | 0.22 | 0.96 |  |  |  | 77 | 18.26575 | 27.79203
|  | 2469 | 1.18 | 0.22 | 0.96 |  |  |  | 77 | 19.93057 | 28.65779