## Sheet1
GAC | GAS | BET | Vt | Vmeso | Vmic | %C | %O | %N | Temp(K) | Pessure | Adsorp(mmol/g)
Zr-CDC | H2 | 1880 | 0.93 | 0.06 | 0.87 |  |  |  | 77 | 0.2528445 | 5.825924
|  | 1880 | 0.93 | 0.06 | 0.87 |  |  |  | 77 | 0.6321113 | 8.263157
|  | 1880 | 0.93 | 0.06 | 0.87 |  |  |  | 77 | 1.213654 | 10.49336
|  | 1880 | 0.93 | 0.06 | 0.87 |  |  |  | 77 | 2.199747 | 12.18554
|  | 1880 | 0.93 | 0.06 | 0.87 |  |  |  | 77 | 3.337547 | 13.17492
|  | 1880 | 0.93 | 0.06 | 0.87 |  |  |  | 77 | 5.082174 | 14.53495
|  | 1880 | 0.93 | 0.06 | 0.87 |  |  |  | 77 | 6.978508 | 15.48145
|  | 1880 | 0.93 | 0.06 | 0.87 |  |  |  | 77 | 9.178255 | 16.71657
|  | 1880 | 0.93 | 0.06 | 0.87 |  |  |  | 77 | 11.52971 | 17.41419
|  | 1880 | 0.93 | 0.06 | 0.87 |  |  |  | 77 | 14.43742 | 18.15199
|  | 1880 | 0.93 | 0.06 | 0.87 |  |  |  | 77 | 17.52212 | 19.01338
|  | 1880 | 0.93 | 0.06 | 0.87 |  |  |  | 77 | 19.94943 | 19.42159
AC-600 |  | 1910 | 0.98 | 0.17 | 0.82 |  |  |  | 77 | 0.278129 | 6.652318
|  | 1910 | 0.98 | 0.17 | 0.82 |  |  |  | 77 | 0.4804046 | 8.841983
|  | 1910 | 0.98 | 0.17 | 0.82 |  |  |  | 77 | 0.9860936 | 11.03102
|  | 1910 | 0.98 | 0.17 | 0.82 |  |  |  | 77 | 1.517067 | 12.72414
|  | 1910 | 0.98 | 0.17 | 0.82 |  |  |  | 77 | 1.946903 | 13.71499
|  | 1910 | 0.98 | 0.17 | 0.82 |  |  |  | 77 | 3.109987 | 15.24151
|  | 1910 | 0.98 | 0.17 | 0.82 |  |  |  | 77 | 4.955752 | 17.13852
|  | 1910 | 0.98 | 0.17 | 0.82 |  |  |  | 77 | 7.079646 | 18.66306
|  | 1910 | 0.98 | 0.17 | 0.82 |  |  |  | 77 | 8.97598 | 19.73352
|  | 1910 | 0.98 | 0.17 | 0.82 |  |  |  | 77 | 11.02402 | 20.84499
|  | 1910 | 0.98 | 0.17 | 0.82 |  |  |  | 77 | 13.02149 | 21.8326
|  | 1910 | 0.98 | 0.17 | 0.82 |  |  |  | 77 | 15.90392 | 22.94235
|  | 1910 | 0.98 | 0.17 | 0.82 |  |  |  | 77 | 17.90139 | 23.72334
|  | 1910 | 0.98 | 0.17 | 0.82 |  |  |  | 77 | 19.97472 | 24.50418
AC-800 |  | 2460 | 1.23 | 0.19 | 1.04 |  |  |  | 77 | 0.2275601 | 7.68548
|  | 2460 | 1.23 | 0.19 | 1.04 |  |  |  | 77 | 0.5309735 | 10.3708
|  | 2460 | 1.23 | 0.19 | 1.04 |  |  |  | 77 | 1.061947 | 12.72508
|  | 2460 | 1.23 | 0.19 | 1.04 |  |  |  | 77 | 1.517067 | 14.33571
|  | 2460 | 1.23 | 0.19 | 1.04 |  |  |  | 77 | 1.997472 | 15.69835
|  | 2460 | 1.23 | 0.19 | 1.04 |  |  |  | 77 | 2.932996 | 17.63857
|  | 2460 | 1.23 | 0.19 | 1.04 |  |  |  | 77 | 5.031606 | 20.19622
|  | 2460 | 1.23 | 0.19 | 1.04 |  |  |  | 77 | 7.029077 | 21.72101
|  | 2460 | 1.23 | 0.19 | 1.04 |  |  |  | 77 | 9.051833 | 23.24576
|  | 2460 | 1.23 | 0.19 | 1.04 |  |  |  | 77 | 11.09987 | 24.39855
|  | 2460 | 1.23 | 0.19 | 1.04 |  |  |  | 77 | 13.12263 | 25.63404
|  | 2460 | 1.23 | 0.19 | 1.04 |  |  |  | 77 | 14.99368 | 26.37398
|  | 2460 | 1.23 | 0.19 | 1.04 |  |  |  | 77 | 16.96587 | 27.44429
|  | 2460 | 1.23 | 0.19 | 1.04 |  |  |  | 77 | 19.84829 | 28.71932
AC-700 |  | 2640 | 1.36 | 0.28 | 1.08 |  |  |  | 77 | 0.3034134 | 9.255571
|  | 2640 | 1.36 | 0.28 | 1.08 |  |  |  | 77 | 0.783818 | 11.77524
|  | 2640 | 1.36 | 0.28 | 1.08 |  |  |  | 77 | 1.238938 | 13.30323
|  | 2640 | 1.36 | 0.28 | 1.08 |  |  |  | 77 | 1.769912 | 15.24428
|  | 2640 | 1.36 | 0.28 | 1.08 |  |  |  | 77 | 2.073325 | 16.31803
|  | 2640 | 1.36 | 0.28 | 1.08 |  |  |  | 77 | 2.983565 | 18.2583
|  | 2640 | 1.36 | 0.28 | 1.08 |  |  |  | 77 | 4.070796 | 19.8263
|  | 2640 | 1.36 | 0.28 | 1.08 |  |  |  | 77 | 5.96713 | 21.84718
|  | 2640 | 1.36 | 0.28 | 1.08 |  |  |  | 77 | 8.040455 | 23.41314
|  | 2640 | 1.36 | 0.28 | 1.08 |  |  |  | 77 | 10.06321 | 24.97921
|  | 2640 | 1.36 | 0.28 | 1.08 |  |  |  | 77 | 12.1871 | 26.29713
|  | 2640 | 1.36 | 0.28 | 1.08 |  |  |  | 77 | 14.10872 | 27.36754
|  | 2640 | 1.36 | 0.28 | 1.08 |  |  |  | 77 | 16.05563 | 28.35526
|  | 2640 | 1.36 | 0.28 | 1.08 |  |  |  | 77 | 18.0531 | 29.38419
|  | 2640 | 1.36 | 0.28 | 1.08 |  |  |  | 77 | 19.84829 | 30.20693
AC-900 |  | 2770 | 1.47 | 0.49 | 0.98 |  |  |  | 77 | 0.2022756 | 8.470656
|  | 2770 | 1.47 | 0.49 | 0.98 |  |  |  | 77 | 0.5562579 | 10.94926
|  | 2770 | 1.47 | 0.49 | 0.98 |  |  |  | 77 | 0.9102402 | 13.34523
|  | 2770 | 1.47 | 0.49 | 0.98 |  |  |  | 77 | 1.36536 | 15.24511
|  | 2770 | 1.47 | 0.49 | 0.98 |  |  |  | 77 | 1.972187 | 16.81411
|  | 2770 | 1.47 | 0.49 | 0.98 |  |  |  | 77 | 3.059418 | 18.71269
|  | 2770 | 1.47 | 0.49 | 0.98 |  |  |  | 77 | 4.955752 | 21.43604
|  | 2770 | 1.47 | 0.49 | 0.98 |  |  |  | 77 | 6.953224 | 23.2501
|  | 2770 | 1.47 | 0.49 | 0.98 |  |  |  | 77 | 9.001264 | 24.85744
|  | 2770 | 1.47 | 0.49 | 0.98 |  |  |  | 77 | 11.0493 | 26.09287
|  | 2770 | 1.47 | 0.49 | 0.98 |  |  |  | 77 | 12.97092 | 27.41122
|  | 2770 | 1.47 | 0.49 | 0.98 |  |  |  | 77 | 14.96839 | 28.44015
|  | 2770 | 1.47 | 0.49 | 0.98 |  |  |  | 77 | 17.04172 | 29.38628
|  | 2770 | 1.47 | 0.49 | 0.98 |  |  |  | 77 | 18.93805 | 30.33277
|  | 2770 | 1.47 | 0.49 | 0.98 |  |  |  | 77 | 19.89886 | 30.82666