## Sheet1
GAC | GAS | BET | Vt | Vmeso | Vmic | %C | %O | %N | Temp(K) | Pessure | Adsorp(mmol/g)
G8-5N3A1 | H2 | 3049 | 1.53 | [5 empty] | 77 | 0.2479908 | 2.102688
|  | 3049 | 1.53 | [5 empty] | 77 | 0.5097589 | 4.146868
|  | 3049 | 1.53 | [5 empty] | 77 | 0.9368542 | 5.605827
|  | 3049 | 1.53 | [5 empty] | 77 | 1.983927 | 7.061767
|  | 3049 | 1.53 | [5 empty] | 77 | 3.141217 | 8.16652
|  | 3049 | 1.53 | [5 empty] | 77 | 4.808266 | 9.035025
|  | 3049 | 1.53 | [5 empty] | 77 | 6.241102 | 9.670904
|  | 3049 | 1.53 | [5 empty] | 77 | 8.032147 | 10.5388
|  | 3049 | 1.53 | [5 empty] | 77 | 9.974742 | 11.23064
|  | 3049 | 1.53 | [5 empty] | 77 | 11.98622 | 11.62994
G8-5N3B1 |  | 3460 | 1.69 | [5 empty] | 77 | 0.3306544 | 4.849039
|  | 3460 | 1.69 | [5 empty] | 77 | 0.5235362 | 7.536411
|  | 3460 | 1.69 | [5 empty] | 77 | 0.8266361 | 9.814156
|  | 3460 | 1.69 | [5 empty] | 77 | 1.06085 | 11.04029
|  | 3460 | 1.69 | [5 empty] | 77 | 2.342135 | 13.7808
|  | 3460 | 1.69 | [5 empty] | 77 | 3.320321 | 15.47084
|  | 3460 | 1.69 | [5 empty] | 77 | 5.235362 | 17.91606
|  | 3460 | 1.69 | [5 empty] | 77 | 7.191734 | 19.77666
|  | 3460 | 1.69 | [5 empty] | 77 | 9.203215 | 21.52011
|  | 3460 | 1.69 | [5 empty] | 77 | 11.00804 | 23.32301
|  | 3460 | 1.69 | [5 empty] | 77 | 12.01378 | 24.25318
G8-5N3C1.5 |  | 3969 | 1.93 | [5 empty] | 77 | 0.2342135 | 3.856002
|  | 3969 | 1.93 | [5 empty] | 77 | 0.3306544 | 7.362026
|  | 3969 | 1.93 | [5 empty] | 77 | 0.5786452 | 12.38679
|  | 3969 | 1.93 | [5 empty] | 77 | 0.978186 | 16.41731
|  | 3969 | 1.93 | [5 empty] | 77 | 2.121699 | 21.26239
|  | 3969 | 1.93 | [5 empty] | 77 | 3.113662 | 24.88094
|  | 3969 | 1.93 | [5 empty] | 77 | 5.290471 | 29.77943
|  | 3969 | 1.93 | [5 empty] | 77 | 8.335247 | 34.08928
|  | 3969 | 1.93 | [5 empty] | 77 | 10.11251 | 36.88582
|  | 3969 | 1.93 | [5 empty] | 77 | 12.06889 | 38.98018