## Sheet1
GAC | GAS | BET | Vt | Vmeso | Vmic | %C | %O | %N | Temp(K) | Pessure | Adsorp(mmol/g)
CTP | H2 | 960 | 1.13 | 0.83 | 0.3 |  |  |  | 77 | 0.467128 | 3.295848
|  | 960 | 1.13 | 0.83 | 0.3 |  |  |  | 77 | 2.33564 | 4.777075
|  | 960 | 1.13 | 0.83 | 0.3 |  |  |  | 77 | 6.384083 | 5.682972
|  | 960 | 1.13 | 0.83 | 0.3 |  |  |  | 77 | 10.58824 | 6.407366
|  | 960 | 1.13 | 0.83 | 0.3 |  |  |  | 77 | 21.02076 | 7.432086
|  | 960 | 1.13 | 0.83 | 0.3 |  |  |  | 77 | 29.11765 | 7.882995
|  | 960 | 1.13 | 0.83 | 0.3 |  |  |  | 77 | 44.68858 | 7.847521
CTP-573-Pd |  | 743 | 0.83 | 0.56 | 0.27 |  |  |  | 77 | 0.7785467 | 2.086066
|  | 743 | 0.83 | 0.56 | 0.27 |  |  |  | 77 | 3.114187 | 4.837297
|  | 743 | 0.83 | 0.56 | 0.27 |  |  |  | 77 | 6.539792 | 6.166791
|  | 743 | 0.83 | 0.56 | 0.27 |  |  |  | 77 | 15.41522 | 7.615422
|  | 743 | 0.83 | 0.56 | 0.27 |  |  |  | 77 | 27.09343 | 8.27682
|  | 743 | 0.83 | 0.56 | 0.27 |  |  |  | 77 | 40.79585 | 8.453667
|  | 743 | 0.83 | 0.56 | 0.27 |  |  |  | 77 | 50.44983 | 8.541149
|  | 743 | 0.83 | 0.56 | 0.27 |  |  |  | 77 | 54.34256 | 8.600325
CTP-773-Pd |  | 777 | 0.83 | 0.58 | 0.25 |  |  |  | 77 | 0.467128 | 3.084154
|  | 777 | 0.83 | 0.58 | 0.25 |  |  |  | 77 | 1.557093 | 4.293465
|  | 777 | 0.83 | 0.58 | 0.25 |  |  |  | 77 | 4.048443 | 5.290612
|  | 777 | 0.83 | 0.58 | 0.25 |  |  |  | 77 | 8.875433 | 6.347458
|  | 777 | 0.83 | 0.58 | 0.25 |  |  |  | 77 | 17.75087 | 7.433185
|  | 777 | 0.83 | 0.58 | 0.25 |  |  |  | 77 | 26.00346 | 7.853799
|  | 777 | 0.83 | 0.58 | 0.25 |  |  |  | 77 | 43.59862 | 8.362
CTs |  | 1540 | 1.14 | 0.6 | 0.54 |  |  |  | 77 | 0.4607509 | 4.888666
|  | 1540 | 1.14 | 0.6 | 0.54 |  |  |  | 77 | 4.146758 | 11.49709
|  | 1540 | 1.14 | 0.6 | 0.54 |  |  |  | 77 | 11.05802 | 13.81871
|  | 1540 | 1.14 | 0.6 | 0.54 |  |  |  | 77 | 21.50171 | 15.02246
|  | 1540 | 1.14 | 0.6 | 0.54 |  |  |  | 77 | 36.70648 | 15.83225
|  | 1540 | 1.14 | 0.6 | 0.54 |  |  |  | 77 | 50.83618 | 16.00859
CTs-573-Pd |  | 1240 | 0.94 | 0.41 | 0.53 |  |  |  | 77 | 1.228669 | 8.962856
|  | 1240 | 0.94 | 0.41 | 0.53 |  |  |  | 77 | 4.146758 | 10.22948
|  | 1240 | 0.94 | 0.41 | 0.53 |  |  |  | 77 | 6.604096 | 10.953
|  | 1240 | 0.94 | 0.41 | 0.53 |  |  |  | 77 | 17.8157 | 12.9412
|  | 1240 | 0.94 | 0.41 | 0.53 |  |  |  | 77 | 27.49147 | 13.57175
|  | 1240 | 0.94 | 0.41 | 0.53 |  |  |  | 77 | 35.17065 | 13.90117
|  | 1240 | 0.94 | 0.41 | 0.53 |  |  |  | 77 | 50.98976 | 13.86569
CTs-773-Pd |  | 1350 | 1.1 | 0.61 | 0.49 |  |  |  | 77 | 0.7679181 | 6.72961
|  | 1350 | 1.1 | 0.61 | 0.49 |  |  |  | 77 | 2.150171 | 9.717074
|  | 1350 | 1.1 | 0.61 | 0.49 |  |  |  | 77 | 5.989761 | 11.61719
|  | 1350 | 1.1 | 0.61 | 0.49 |  |  |  | 77 | 15.20478 | 13.66642
|  | 1350 | 1.1 | 0.61 | 0.49 |  |  |  | 77 | 28.1058 | 14.53734
|  | 1350 | 1.1 | 0.61 | 0.49 |  |  |  | 77 | 41.62116 | 14.80444