## Sheet1
GAC | GAS | BET | Vt | Vmeso | Vmic | %C | %O | %N | Temp(K) | Pessure | Adsorp(mmol/g)
OMC | H2 | 1011 | 1.12 | 0.73 | 0.39 |  |  |  | 298 | 5.886288 | 0.1076776
|  | 1011 | 1.12 | 0.73 | 0.39 |  |  |  | 298 | 13.84615 | 0.2732294
|  | 1011 | 1.12 | 0.73 | 0.39 |  |  |  | 298 | 23.94649 | 0.4422514
|  | 1011 | 1.12 | 0.73 | 0.39 |  |  |  | 298 | 33.31104 | 0.6269603
|  | 1011 | 1.12 | 0.73 | 0.39 |  |  |  | 298 | 42.34114 | 0.7301281
|  | 1011 | 1.12 | 0.73 | 0.39 |  |  |  | 298 | 50.16722 | 0.8879339
|  | 1011 | 1.12 | 0.73 | 0.39 |  |  |  | 298 | 56.52174 | 0.9838494
OMC-2-co |  | 789 | 0.99 | 0.68 | 0.31 |  |  |  | 298 | 5.217391 | 0.1583257
|  | 789 | 0.99 | 0.68 | 0.31 |  |  |  | 298 | 14.24749 | 0.4169338
|  | 789 | 0.99 | 0.68 | 0.31 |  |  |  | 298 | 23.74582 | 0.6560209
|  | 789 | 0.99 | 0.68 | 0.31 |  |  |  | 298 | 33.37793 | 0.871766
|  | 789 | 0.99 | 0.68 | 0.31 |  |  |  | 298 | 42.87625 | 1.091423
|  | 789 | 0.99 | 0.68 | 0.31 |  |  |  | 298 | 50.16722 | 1.268763
|  | 789 | 0.99 | 0.68 | 0.31 |  |  |  | 298 | 56.65552 | 1.419057
OMC-5-co |  | 776 | 0.93 | 0.64 | 0.29 |  |  |  | 298 | 5.41806 | 0.270981
|  | 776 | 0.93 | 0.64 | 0.29 |  |  |  | 298 | 14.24749 | 0.6267784
|  | 776 | 0.93 | 0.64 | 0.29 |  |  |  | 298 | 23.94649 | 1.021267
|  | 776 | 0.93 | 0.64 | 0.29 |  |  |  | 298 | 33.44482 | 1.349732
|  | 776 | 0.93 | 0.64 | 0.29 |  |  |  | 298 | 42.6087 | 1.678263
|  | 776 | 0.93 | 0.64 | 0.29 |  |  |  | 298 | 50.301 | 1.948789
|  | 776 | 0.93 | 0.64 | 0.29 |  |  |  | 298 | 56.85619 | 2.227308
OMC-8-co |  | 554 | 0.39 | 0.15 | 0.24 |  |  |  | 298 | 5.41806 | 0.270981
|  | 554 | 0.39 | 0.15 | 0.24 |  |  |  | 298 | 13.91304 | 0.6501594
|  | 554 | 0.39 | 0.15 | 0.24 |  |  |  | 298 | 24.01338 | 1.052342
|  | 554 | 0.39 | 0.15 | 0.24 |  |  |  | 298 | 33.11037 | 1.446948
|  | 554 | 0.39 | 0.15 | 0.24 |  |  |  | 298 | 42.6087 | 1.748211
|  | 554 | 0.39 | 0.15 | 0.24 |  |  |  | 298 | 50.16722 | 2.030421
|  | 554 | 0.39 | 0.15 | 0.24 |  |  |  | 298 | 56.65552 | 2.301181