## Sheet1
GAC | GAS | BET | Vt | Vmeso | Vmic | %C | %O | %N | Temp(K) | Pessure | Adsorp(mmol/g)
Pd-ACF | H2 | 1990 | 0.91 | 0.08 | 0.83 |  |  |  | 298 | 0.1184834 | 0.07722331
|  | 1990 | 0.91 | 0.08 | 0.83 |  |  |  | 298 | 0.8293839 | 0.1582102
|  | 1990 | 0.91 | 0.08 | 0.83 |  |  |  | 298 | 2.014218 | 0.2392668
|  | 1990 | 0.91 | 0.08 | 0.83 |  |  |  | 298 | 3.791469 | 0.3534987
|  | 1990 | 0.91 | 0.08 | 0.83 |  |  |  | 298 | 5.924171 | 0.4935183
|  | 1990 | 0.91 | 0.08 | 0.83 |  |  |  | 298 | 8.886256 | 0.659395
|  | 1990 | 0.91 | 0.08 | 0.83 |  |  |  | 298 | 12.97393 | 0.8842609
|  | 1990 | 0.91 | 0.08 | 0.83 |  |  |  | 298 | 15.87678 | 1.050129
|  | 1990 | 0.91 | 0.08 | 0.83 |  |  |  | 298 | 17.891 | 1.171749
|  | 1990 | 0.91 | 0.08 | 0.83 |  |  |  | 298 | 19.54976 | 1.249198
ACF |  | 1996 | 0.86 | 0.06 | 0.8 |  |  |  | 298 | 0.7109005 | 0.02951631
|  | 1996 | 0.86 | 0.06 | 0.8 |  |  |  | 298 | 1.954976 | 0.0995522
|  | 1996 | 0.86 | 0.06 | 0.8 |  |  |  | 298 | 3.969194 | 0.2248484
|  | 1996 | 0.86 | 0.06 | 0.8 |  |  |  | 298 | 5.924171 | 0.3133712
|  | 1996 | 0.86 | 0.06 | 0.8 |  |  |  | 298 | 8.234597 | 0.4350345
|  | 1996 | 0.86 | 0.06 | 0.8 |  |  |  | 298 | 10.78199 | 0.5604091
|  | 1996 | 0.86 | 0.06 | 0.8 |  |  |  | 298 | 13.74408 | 0.7005506
|  | 1996 | 0.86 | 0.06 | 0.8 |  |  |  | 298 | 16.82464 | 0.8260036
|  | 1996 | 0.86 | 0.06 | 0.8 |  |  |  | 298 | 19.66825 | 0.9403924