## Sheet1
GAC | GAS | BET | Vt | Vmeso | Vmic | %C | %O | %N | Temp(K) | Pessure | Adsorp(mmol/g)
C-CP-1 | H2 | 3255 | 1.43 | 1.3 | 0.13 |  |  |  | 77 | 0.3810003 | 5.814555
|  | 3255 | 1.43 | 1.3 | 0.13 |  |  |  | 77 | 0.8302887 | 10.50337
|  | 3255 | 1.43 | 1.3 | 0.13 |  |  |  | 77 | 2.054659 | 14.38147
|  | 3255 | 1.43 | 1.3 | 0.13 |  |  |  | 77 | 3.513571 | 17.45032
|  | 3255 | 1.43 | 1.3 | 0.13 |  |  |  | 77 | 5.418605 | 19.81715
|  | 3255 | 1.43 | 1.3 | 0.13 |  |  |  | 77 | 7.55818 | 21.37472
|  | 3255 | 1.43 | 1.3 | 0.13 |  |  |  | 77 | 9.932836 | 23.03948
|  | 3255 | 1.43 | 1.3 | 0.13 |  |  |  | 77 | 12.77765 | 24.91861
|  | 3255 | 1.43 | 1.3 | 0.13 |  |  |  | 77 | 15.08196 | 26.8531
|  | 3255 | 1.43 | 1.3 | 0.13 |  |  |  | 77 | 17.48031 | 28.84124
|  | 3255 | 1.43 | 1.3 | 0.13 |  |  |  | 77 | 20.0432 | 30.88285
C-CP-2 |  | 3290 | 1.5 | 1.34 | 0.16 |  |  |  | 77 | 0.1207076 | 2.796389
|  | 3290 | 1.5 | 1.34 | 0.16 |  |  |  | 77 | 0.3111286 | 6.89291
|  | 3290 | 1.5 | 1.34 | 0.16 |  |  |  | 77 | 0.4773828 | 9.857422
|  | 3290 | 1.5 | 1.34 | 0.16 |  |  |  | 77 | 0.9726294 | 12.76714
|  | 3290 | 1.5 | 1.34 | 0.16 |  |  |  | 77 | 1.984946 | 15.72937
|  | 3290 | 1.5 | 1.34 | 0.16 |  |  |  | 77 | 3.349534 | 18.25938
|  | 3290 | 1.5 | 1.34 | 0.16 |  |  |  | 77 | 5.137217 | 20.89607
|  | 3290 | 1.5 | 1.34 | 0.16 |  |  |  | 77 | 7.112503 | 22.83145
|  | 3290 | 1.5 | 1.34 | 0.16 |  |  |  | 77 | 8.993718 | 24.65926
|  | 3290 | 1.5 | 1.34 | 0.16 |  |  |  | 77 | 11.25096 | 26.48606
|  | 3290 | 1.5 | 1.34 | 0.16 |  |  |  | 77 | 13.29662 | 28.20562
|  | 3290 | 1.5 | 1.34 | 0.16 |  |  |  | 77 | 15.10727 | 29.9258
|  | 3290 | 1.5 | 1.34 | 0.16 |  |  |  | 77 | 16.94148 | 31.75374
|  | 3290 | 1.5 | 1.34 | 0.16 |  |  |  | 77 | 18.79916 | 33.52771
|  | 3290 | 1.5 | 1.34 | 0.16 |  |  |  | 77 | 19.99835 | 34.54874
C-CP-3 |  | 3315 | 2.39 | 0.95 | 1.44 |  |  |  | 77 | 0.2377728 | 2.041356
|  | 3315 | 2.39 | 0.95 | 1.44 |  |  |  | 77 | 0.4274653 | 4.897988
|  | 3315 | 2.39 | 0.95 | 1.44 |  |  |  | 77 | 0.7349832 | 8.293385
|  | 3315 | 2.39 | 0.95 | 1.44 |  |  |  | 77 | 1.324553 | 11.74193
|  | 3315 | 2.39 | 0.95 | 1.44 |  |  |  | 77 | 2.595705 | 15.24255
|  | 3315 | 2.39 | 0.95 | 1.44 |  |  |  | 77 | 4.501024 | 18.09455
|  | 3315 | 2.39 | 0.95 | 1.44 |  |  |  | 77 | 6.828645 | 19.70553
|  | 3315 | 2.39 | 0.95 | 1.44 |  |  |  | 77 | 9.109231 | 21.26273
|  | 3315 | 2.39 | 0.95 | 1.44 |  |  |  | 77 | 11.46013 | 22.49628
|  | 3315 | 2.39 | 0.95 | 1.44 |  |  |  | 77 | 13.71703 | 23.73009
|  | 3315 | 2.39 | 0.95 | 1.44 |  |  |  | 77 | 15.85654 | 25.17985
|  | 3315 | 2.39 | 0.95 | 1.44 |  |  |  | 77 | 18.04312 | 26.7373
|  | 3315 | 2.39 | 0.95 | 1.44 |  |  |  | 77 | 20.11203 | 28.02552