## Sheet1
GAC | GAS | BET | Vt | Vmeso | Vmic | %C | %O | %N | Temp(K) | Pessure | Adsorp(mmol/g)
MCN-1-3h | H2 | 872 | 0.84 | 0.35 | 0.49 | 92.7 | 4.3 | 2.3 | 77 | 0.01747859 | 1.365449
|  | 872 | 0.84 | 0.35 | 0.49 | 92.7 | 4.3 | 2.3 | 77 | 0.03230836 | 1.79402
|  | 872 | 0.84 | 0.35 | 0.49 | 92.7 | 4.3 | 2.3 | 77 | 0.05819872 | 2.242525
|  | 872 | 0.84 | 0.35 | 0.49 | 92.7 | 4.3 | 2.3 | 77 | 0.09269674 | 2.730897
|  | 872 | 0.84 | 0.35 | 0.49 | 92.7 | 4.3 | 2.3 | 77 | 0.1616051 | 3.27907
|  | 872 | 0.84 | 0.35 | 0.49 | 92.7 | 4.3 | 2.3 | 77 | 0.2489388 | 3.817276
|  | 872 | 0.84 | 0.35 | 0.49 | 92.7 | 4.3 | 2.3 | 77 | 0.3472842 | 4.136213
|  | 872 | 0.84 | 0.35 | 0.49 | 92.7 | 4.3 | 2.3 | 77 | 0.4456154 | 4.385382
|  | 872 | 0.84 | 0.35 | 0.49 | 92.7 | 4.3 | 2.3 | 77 | 0.572202 | 4.634551
|  | 872 | 0.84 | 0.35 | 0.49 | 92.7 | 4.3 | 2.3 | 77 | 0.6877056 | 4.754153
|  | 872 | 0.84 | 0.35 | 0.49 | 92.7 | 4.3 | 2.3 | 77 | 0.8130229 | 4.803987
|  | 872 | 0.84 | 0.35 | 0.49 | 92.7 | 4.3 | 2.3 | 77 | 0.9051605 | 4.803987
|  | 872 | 0.84 | 0.35 | 0.49 | 92.7 | 4.3 | 2.3 | 77 | 0.9874721 | 4.813953
MCN-1-1h |  | 597 | 0.73 | 0.46 | 0.27 | 87.8 | 5.6 | 4.5 | 77 | 0.01002188 | 0.9468439
|  | 597 | 0.73 | 0.46 | 0.27 | 87.8 | 5.6 | 4.5 | 77 | 0.0174541 | 1.245847
|  | 597 | 0.73 | 0.46 | 0.27 | 87.8 | 5.6 | 4.5 | 77 | 0.03841821 | 1.634551
|  | 597 | 0.73 | 0.46 | 0.27 | 87.8 | 5.6 | 4.5 | 77 | 0.06058633 | 1.903654
|  | 597 | 0.73 | 0.46 | 0.27 | 87.8 | 5.6 | 4.5 | 77 | 0.1011881 | 2.202658
|  | 597 | 0.73 | 0.46 | 0.27 | 87.8 | 5.6 | 4.5 | 77 | 0.1663578 | 2.491694
|  | 597 | 0.73 | 0.46 | 0.27 | 87.8 | 5.6 | 4.5 | 77 | 0.2376517 | 2.69103
|  | 597 | 0.73 | 0.46 | 0.27 | 87.8 | 5.6 | 4.5 | 77 | 0.3273793 | 2.920266
|  | 597 | 0.73 | 0.46 | 0.27 | 87.8 | 5.6 | 4.5 | 77 | 0.4342874 | 3.059801
|  | 597 | 0.73 | 0.46 | 0.27 | 87.8 | 5.6 | 4.5 | 77 | 0.5461035 | 3.169435
|  | 597 | 0.73 | 0.46 | 0.27 | 87.8 | 5.6 | 4.5 | 77 | 0.673886 | 3.259136
|  | 597 | 0.73 | 0.46 | 0.27 | 87.8 | 5.6 | 4.5 | 77 | 0.7942954 | 3.33887
|  | 597 | 0.73 | 0.46 | 0.27 | 87.8 | 5.6 | 4.5 | 77 | 0.8876574 | 3.318937
|  | 597 | 0.73 | 0.46 | 0.27 | 87.8 | 5.6 | 4.5 | 77 | 0.9810276 | 3.33887
MCN-1 |  | 408 | 0.38 | 0.21 | 0.17 | 65.5 | 17.4 | 13.8 | 77 | 0.009983103 | 0.7574751
|  | 408 | 0.38 | 0.21 | 0.17 | 65.5 | 17.4 | 13.8 | 77 | 0.03222469 | 1.385382
|  | 408 | 0.38 | 0.21 | 0.17 | 65.5 | 17.4 | 13.8 | 77 | 0.06300864 | 1.734219
|  | 408 | 0.38 | 0.21 | 0.17 | 65.5 | 17.4 | 13.8 | 77 | 0.1097468 | 2.003322
|  | 408 | 0.38 | 0.21 | 0.17 | 65.5 | 17.4 | 13.8 | 77 | 0.1945787 | 2.322259
|  | 408 | 0.38 | 0.21 | 0.17 | 65.5 | 17.4 | 13.8 | 77 | 0.2732395 | 2.501661
|  | 408 | 0.38 | 0.21 | 0.17 | 65.5 | 17.4 | 13.8 | 77 | 0.38999 | 2.710963
|  | 408 | 0.38 | 0.21 | 0.17 | 65.5 | 17.4 | 13.8 | 77 | 0.5054956 | 2.840532
|  | 408 | 0.38 | 0.21 | 0.17 | 65.5 | 17.4 | 13.8 | 77 | 0.6246765 | 2.920266
|  | 408 | 0.38 | 0.21 | 0.17 | 65.5 | 17.4 | 13.8 | 77 | 0.7573628 | 2.960133
|  | 408 | 0.38 | 0.21 | 0.17 | 65.5 | 17.4 | 13.8 | 77 | 0.863018 | 2.980066
|  | 408 | 0.38 | 0.21 | 0.17 | 65.5 | 17.4 | 13.8 | 77 | 0.9821847 | 2.990033