## Sheet1
GAC | GAS | BET | Vt | Vmeso | Vmic | %C | %O | %N | Temp(K) | Pessure | Adsorp(mmol/g)
D1000-SU-K6 | H2 | 2259 |  |  | 0.97 |  |  |  | 298 | 1.70037 | 0.09073724
|  | 2259 |  |  | 0.97 |  |  |  | 298 | 11.142 | 0.6238185
|  | 2259 |  |  | 0.97 |  |  |  | 298 | 23.27334 | 1.168242
|  | 2259 |  |  | 0.97 |  |  |  | 298 | 36.74858 | 1.701323
|  | 2259 |  |  | 0.97 |  |  |  | 298 | 49.54838 | 2.177694
|  | 2259 |  |  | 0.97 |  |  |  | 298 | 63.68827 | 2.574669
|  | 2259 |  |  | 0.97 |  |  |  | 298 | 81.53199 | 3.085066
|  | 2259 |  |  | 0.97 |  |  |  | 298 | 102.0661 | 3.618147
|  | 2259 |  |  | 0.97 |  |  |  | 298 | 123.9358 | 3.992439
|  | 2259 |  |  | 0.97 |  |  |  | 298 | 141.0983 | 4.344045
|  | 2259 |  |  | 0.97 |  |  |  | 298 | 159.2616 | 4.559546
|  | 2259 |  |  | 0.97 |  |  |  | 298 | 178.774 | 4.854442
|  | 2259 |  |  | 0.97 |  |  |  | 298 | 196.2612 | 5.00189
D1000-K4 |  | 1456 |  |  | 0.67 |  |  |  | 298 | 9.453702 | 0.4877127
|  | 1456 |  |  | 0.67 |  |  |  | 298 | 20.56965 | 0.9073724
|  | 1456 |  |  | 0.67 |  |  |  | 298 | 41.11706 | 1.678639
|  | 1456 |  |  | 0.67 |  |  |  | 298 | 58.63036 | 2.291115
|  | 1456 |  |  | 0.67 |  |  |  | 298 | 80.84701 | 2.858223
|  | 1456 |  |  | 0.67 |  |  |  | 298 | 100.0372 | 3.402647
|  | 1456 |  |  | 0.67 |  |  |  | 298 | 119.8933 | 3.833648
|  | 1456 |  |  | 0.67 |  |  |  | 298 | 140.0797 | 4.162571
|  | 1456 |  |  | 0.67 |  |  |  | 298 | 161.6114 | 4.502836
|  | 1456 |  |  | 0.67 |  |  |  | 298 | 179.105 | 4.763705
|  | 1456 |  |  | 0.67 |  |  |  | 298 | 194.24 | 4.922495
D1000-K3 |  | 1288 |  |  | 0.59 |  |  |  | 298 | 10.45829 | 0.4196597
|  | 1288 |  |  | 0.59 |  |  |  | 298 | 19.89166 | 0.805293
|  | 1288 |  |  | 0.59 |  |  |  | 298 | 30.67211 | 1.236295
|  | 1288 |  |  | 0.59 |  |  |  | 298 | 40.43844 | 1.565217
|  | 1288 |  |  | 0.59 |  |  |  | 298 | 58.28279 | 2.086957
|  | 1288 |  |  | 0.59 |  |  |  | 298 | 79.14791 | 2.529301
|  | 1288 |  |  | 0.59 |  |  |  | 298 | 99.67435 | 2.926276
|  | 1288 |  |  | 0.59 |  |  |  | 298 | 119.5247 | 3.255198
|  | 1288 |  |  | 0.59 |  |  |  | 298 | 140.0423 | 3.493384
|  | 1288 |  |  | 0.59 |  |  |  | 298 | 159.2153 | 3.731569
|  | 1288 |  |  | 0.59 |  |  |  | 298 | 178.0477 | 3.890359
|  | 1288 |  |  | 0.59 |  |  |  | 298 | 195.202 | 4.094518
D1000-K2 |  | 966 |  |  | 0.46 |  |  |  | 298 | 7.767946 | 0.3969754
|  | 966 |  |  | 0.46 |  |  |  | 298 | 17.87549 | 0.8166352
|  | 966 |  |  | 0.46 |  |  |  | 298 | 28.31536 | 1.168242
|  | 966 |  |  | 0.46 |  |  |  | 298 | 38.41718 | 1.485822
|  | 966 |  |  | 0.46 |  |  |  | 298 | 59.62098 | 1.973535
|  | 966 |  |  | 0.46 |  |  |  | 298 | 79.81446 | 2.427221
|  | 966 |  |  | 0.46 |  |  |  | 298 | 99.99905 | 2.722117
|  | 966 |  |  | 0.46 |  |  |  | 298 | 120.1836 | 3.017013
|  | 966 |  |  | 0.46 |  |  |  | 298 | 139.6909 | 3.221172
|  | 966 |  |  | 0.46 |  |  |  | 298 | 159.8691 | 3.402647
|  | 966 |  |  | 0.46 |  |  |  | 298 | 179.0408 | 3.618147
|  | 966 |  |  | 0.46 |  |  |  | 298 | 196.5256 | 3.720227
D1000-K1 |  | 683 |  |  | 0.31 |  |  |  | 298 | 9.443535 | 0.3062382
|  | 683 |  |  | 0.31 |  |  |  | 298 | 18.5395 | 0.6691871
|  | 683 |  |  | 0.31 |  |  |  | 298 | 29.9884 | 1.032136
|  | 683 |  |  | 0.31 |  |  |  | 298 | 39.75028 | 1.281664
|  | 683 |  |  | 0.31 |  |  |  | 298 | 59.60509 | 1.689981
|  | 683 |  |  | 0.31 |  |  |  | 298 | 77.77478 | 2.018904
|  | 683 |  |  | 0.31 |  |  |  | 298 | 99.30327 | 2.302457
|  | 683 |  |  | 0.31 |  |  |  | 298 | 119.4847 | 2.540643
|  | 683 |  |  | 0.31 |  |  |  | 298 | 139.3268 | 2.722117
|  | 683 |  |  | 0.31 |  |  |  | 298 | 159.5056 | 2.914934
|  | 683 |  |  | 0.31 |  |  |  | 298 | 179.0084 | 3.039698
|  | 683 |  |  | 0.31 |  |  |  | 298 | 198.1725 | 3.119093
D700-SU-K3 |  | 2364 |  |  | 1.02 |  |  |  | 298 | 9.047619 | 0.4854071
|  | 2364 |  |  | 1.02 |  |  |  | 298 | 19.52381 | 1.01851
|  | 2364 |  |  | 1.02 |  |  |  | 298 | 39.52381 | 1.778187
|  | 2364 |  |  | 1.02 |  |  |  | 298 | 59.04762 | 2.457181
|  | 2364 |  |  | 1.02 |  |  |  | 298 | 79.04762 | 3.087826
|  | 2364 |  |  | 1.02 |  |  |  | 298 | 118.5714 | 4.026498
|  | 2364 |  |  | 1.02 |  |  |  | 298 | 159.0476 | 4.626536
|  | 2364 |  |  | 1.02 |  |  |  | 298 | 187.1429 | 4.99977
|  | 2364 |  |  | 1.02 |  |  |  | 298 | 196.6667 | 5.081183
D700-K5 |  | 2888 |  |  | 1.23 |  |  |  | 298 | 1.428571 | 0.09769585
|  | 2888 |  |  | 1.23 |  |  |  | 298 | 12.38095 | 0.5985791
|  | 2888 |  |  | 1.23 |  |  |  | 298 | 29.04762 | 1.503149
|  | 2888 |  |  | 1.23 |  |  |  | 298 | 40.95238 | 2.004109
|  | 2888 |  |  | 1.23 |  |  |  | 298 | 59.52381 | 2.683026
|  | 2888 |  |  | 1.23 |  |  |  | 298 | 79.52381 | 3.3298
|  | 2888 |  |  | 1.23 |  |  |  | 298 | 118.5714 | 4.445853
|  | 2888 |  |  | 1.23 |  |  |  | 298 | 140.4762 | 4.721813
|  | 2888 |  |  | 1.23 |  |  |  | 298 | 162.8571 | 5.17523
|  | 2888 |  |  | 1.23 |  |  |  | 298 | 187.619 | 5.499808
|  | 2888 |  |  | 1.23 |  |  |  | 298 | 195.7143 | 5.564977
D700-K3 |  | 2004 |  |  | 0.94 |  |  |  | 298 | 9.047619 | 0.5337942
|  | 2004 |  |  | 0.94 |  |  |  | 298 | 20.47619 | 1.13149
|  | 2004 |  |  | 0.94 |  |  |  | 298 | 30.47619 | 1.600038
|  | 2004 |  |  | 0.94 |  |  |  | 298 | 60.47619 | 2.586329
|  | 2004 |  |  | 0.94 |  |  |  | 298 | 80.47619 | 3.249232
|  | 2004 |  |  | 0.94 |  |  |  | 298 | 99.04762 | 3.75073
|  | 2004 |  |  | 0.94 |  |  |  | 298 | 118.5714 | 4.139401
|  | 2004 |  |  | 0.94 |  |  |  | 298 | 140 | 4.495968
|  | 2004 |  |  | 0.94 |  |  |  | 298 | 159.5238 | 4.755607
|  | 2004 |  |  | 0.94 |  |  |  | 298 | 176.1905 | 4.998886
|  | 2004 |  |  | 0.94 |  |  |  | 298 | 191.9048 | 5.161444
D700-K2 |  | 1491 |  |  | 0.71 |  |  |  | 298 | 20.95238 | 0.8089478
|  | 1491 |  |  | 0.71 |  |  |  | 298 | 30.95238 | 1.261367
|  | 1491 |  |  | 0.71 |  |  |  | 298 | 40 | 1.600806
|  | 1491 |  |  | 0.71 |  |  |  | 298 | 58.57143 | 2.182949
|  | 1491 |  |  | 0.71 |  |  |  | 298 | 80 | 2.733065
|  | 1491 |  |  | 0.71 |  |  |  | 298 | 101.4286 | 3.186406
|  | 1491 |  |  | 0.71 |  |  |  | 298 | 118.5714 | 3.510369
|  | 1491 |  |  | 0.71 |  |  |  | 298 | 160.4762 | 4.078264
|  | 1491 |  |  | 0.71 |  |  |  | 298 | 177.1429 | 4.273157
|  | 1491 |  |  | 0.71 |  |  |  | 298 | 195.7143 | 4.435945
D700-K1 |  | 999 |  |  | 0.46 |  |  |  | 298 | 11.42857 | 0.5017281
|  | 999 |  |  | 0.46 |  |  |  | 298 | 30.47619 | 1.06778
|  | 999 |  |  | 0.46 |  |  |  | 298 | 39.52381 | 1.439478
|  | 999 |  |  | 0.46 |  |  |  | 298 | 58.09524 | 1.924846
|  | 999 |  |  | 0.46 |  |  |  | 298 | 78.09524 | 2.426459
|  | 999 |  |  | 0.46 |  |  |  | 298 | 100 | 2.783065
|  | 999 |  |  | 0.46 |  |  |  | 298 | 120.9524 | 3.091206
|  | 999 |  |  | 0.46 |  |  |  | 298 | 140.9524 | 3.270238
|  | 999 |  |  | 0.46 |  |  |  | 298 | 159.5238 | 3.465284
|  | 999 |  |  | 0.46 |  |  |  | 298 | 176.1905 | 3.708564
|  | 999 |  |  | 0.46 |  |  |  | 298 | 196.1905 | 3.82308
D1000-SU-K6 |  | 2259 |  |  | 0.97 |  |  |  | 77 | 1.052632 | 11.93583
|  | 2259 |  |  | 0.97 |  |  |  | 77 | 1.626794 | 14.72812
|  | 2259 |  |  | 0.97 |  |  |  | 77 | 4.019139 | 16.88875
|  | 2259 |  |  | 0.97 |  |  |  | 77 | 5.837321 | 18.07273
|  | 2259 |  |  | 0.97 |  |  |  | 77 | 10.43062 | 19.88035
|  | 2259 |  |  | 0.97 |  |  |  | 77 | 14.73684 | 20.57116
|  | 2259 |  |  | 0.97 |  |  |  | 77 | 20.38278 | 21.46912
|  | 2259 |  |  | 0.97 |  |  |  | 77 | 30.23923 | 21.73124
|  | 2259 |  |  | 0.97 |  |  |  | 77 | 39.71292 | 21.64487
D1000-K6 |  | 1894 |  |  | 0.89 |  |  |  | 77 | 1.244019 | 8.862868
|  | 1894 |  |  | 0.89 |  |  |  | 77 | 2.200957 | 10.60701
|  | 1894 |  |  | 0.89 |  |  |  | 77 | 3.636364 | 12.14081
|  | 1894 |  |  | 0.89 |  |  |  | 77 | 6.124402 | 13.32362
|  | 1894 |  |  | 0.89 |  |  |  | 77 | 10.33493 | 14.78275
|  | 1894 |  |  | 0.89 |  |  |  | 77 | 15.11962 | 15.47272
|  | 1894 |  |  | 0.89 |  |  |  | 77 | 20.38278 | 15.67303
|  | 1894 |  |  | 0.89 |  |  |  | 77 | 30.43062 | 15.86499
|  | 1894 |  |  | 0.89 |  |  |  | 77 | 39.61722 | 16.05845
D1000-K4 |  | 1456 |  |  | 0.67 |  |  |  | 77 | 0.861244 | 10.39985
|  | 1456 |  |  | 0.67 |  |  |  | 77 | 2.200957 | 12.84164
|  | 1456 |  |  | 0.67 |  |  |  | 77 | 4.019139 | 14.09545
|  | 1456 |  |  | 0.67 |  |  |  | 77 | 6.028708 | 14.92993
|  | 1456 |  |  | 0.67 |  |  |  | 77 | 10.04785 | 15.62124
|  | 1456 |  |  | 0.67 |  |  |  | 77 | 15.311 | 16.31038
|  | 1456 |  |  | 0.67 |  |  |  | 77 | 19.90431 | 16.65152
|  | 1456 |  |  | 0.67 |  |  |  | 77 | 29.95215 | 16.70381
D700-SU-K3 |  | 2364 |  |  | 1.02 |  |  |  | 77 | 0.9195402 | 12.42824
|  | 2364 |  |  | 1.02 |  |  |  | 77 | 2.206897 | 15.36726
|  | 2364 |  |  | 1.02 |  |  |  | 77 | 3.862069 | 17.70407
|  | 2364 |  |  | 1.02 |  |  |  | 77 | 6.252874 | 19.30435
|  | 2364 |  |  | 1.02 |  |  |  | 77 | 10.11494 | 20.83533
|  | 2364 |  |  | 1.02 |  |  |  | 77 | 15.26437 | 21.89624
|  | 2364 |  |  | 1.02 |  |  |  | 77 | 20.87356 | 22.48848
|  | 2364 |  |  | 1.02 |  |  |  | 77 | 29.97701 | 22.94118
|  | 2364 |  |  | 1.02 |  |  |  | 77 | 39.81609 | 22.79104
D700-K5 |  | 2888 |  |  | 1.23 |  |  |  | 77 | 0.8275862 | 12.42839
|  | 2888 |  |  | 1.23 |  |  |  | 77 | 2.022989 | 15.96917
|  | 2888 |  |  | 1.23 |  |  |  | 77 | 3.770115 | 18.37267
|  | 2888 |  |  | 1.23 |  |  |  | 77 | 6.436782 | 20.10618
|  | 2888 |  |  | 1.23 |  |  |  | 77 | 10.2069 | 21.9047
|  | 2888 |  |  | 1.23 |  |  |  | 77 | 15.44828 | 23.29968
|  | 2888 |  |  | 1.23 |  |  |  | 77 | 20.32184 | 24.02683
|  | 2888 |  |  | 1.23 |  |  |  | 77 | 29.88506 | 24.61245
|  | 2888 |  |  | 1.23 |  |  |  | 77 | 40.36782 | 24.52809
D700-K3 |  | 2004 |  |  | 0.94 |  |  |  | 77 | 1.011494 | 11.02434
|  | 2004 |  |  | 0.94 |  |  |  | 77 | 2.390805 | 13.82952
|  | 2004 |  |  | 0.94 |  |  |  | 77 | 4.137931 | 15.83195
|  | 2004 |  |  | 0.94 |  |  |  | 77 | 6.068966 | 17.03193
|  | 2004 |  |  | 0.94 |  |  |  | 77 | 10.11494 | 18.5626
|  | 2004 |  |  | 0.94 |  |  |  | 77 | 15.08046 | 19.49013
|  | 2004 |  |  | 0.94 |  |  |  | 77 | 20.22989 | 19.8826
|  | 2004 |  |  | 0.94 |  |  |  | 77 | 30.34483 | 20.19992
|  | 2004 |  |  | 0.94 |  |  |  | 77 | 40.27586 | 20.11648
D700-K2 |  | 1491 |  |  | 0.71 |  |  |  | 77 | 2.206897 | 12.62662
|  | 1491 |  |  | 0.71 |  |  |  | 77 | 3.862069 | 14.0276
|  | 1491 |  |  | 0.71 |  |  |  | 77 | 6.252874 | 15.29366
|  | 1491 |  |  | 0.71 |  |  |  | 77 | 9.83908 | 15.95611
|  | 1491 |  |  | 0.71 |  |  |  | 77 | 15.44828 | 16.88257
|  | 1491 |  |  | 0.71 |  |  |  | 77 | 20.04598 | 17.00857
|  | 1491 |  |  | 0.71 |  |  |  | 77 | 30.16092 | 17.25905
|  | 1491 |  |  | 0.71 |  |  |  | 77 | 40.09195 | 16.97508
D700-K1 |  | 999 |  |  | 0.46 |  |  |  | 77 | 1.195402 | 9.35291
|  | 999 |  |  | 0.46 |  |  |  | 77 | 3.770115 | 11.48765
|  | 999 |  |  | 0.46 |  |  |  | 77 | 6.252874 | 12.55301
|  | 999 |  |  | 0.46 |  |  |  | 77 | 9.655172 | 13.48316
|  | 999 |  |  | 0.46 |  |  |  | 77 | 14.98851 | 14.81114
|  | 999 |  |  | 0.46 |  |  |  | 77 | 20.41379 | 15.20315
|  | 999 |  |  | 0.46 |  |  |  | 77 | 29.51724 | 15.52216