## Sheet1
GAC | GAS | BET | Vt | Vmeso | Vmic | %C | %O | %N | Temp(K) | Pessure | Adsorp(mmol/g)
Com ZTC | H2 | 2577.8 |  |  | 1.44 |  |  |  | 77 | 0.02310405 | 1.575464
|  | 2577.8 |  |  | 1.44 |  |  |  | 77 | 0.05499022 | 2.967257
|  | 2577.8 |  |  | 1.44 |  |  |  | 77 | 0.1044716 | 4.285091
|  | 2577.8 |  |  | 1.44 |  |  |  | 77 | 0.1698031 | 5.639001
|  | 2577.8 |  |  | 1.44 |  |  |  | 77 | 0.2509642 | 6.88236
|  | 2577.8 |  |  | 1.44 |  |  |  | 77 | 0.3532312 | 7.978318
|  | 2577.8 |  |  | 1.44 |  |  |  | 77 | 0.4554724 | 8.890993
|  | 2577.8 |  |  | 1.44 |  |  |  | 77 | 0.5559479 | 9.767075
|  | 2577.8 |  |  | 1.44 |  |  |  | 77 | 0.6652107 | 10.53286
|  | 2577.8 |  |  | 1.44 |  |  |  | 77 | 0.7797345 | 11.15183
|  | 2577.8 |  |  | 1.44 |  |  |  | 77 | 0.9312403 | 11.84276
FA-ZTC |  | 1112.2 |  |  | 0.48 |  |  |  | 77 | 0.02592593 | 1.239521
|  | 1112.2 |  |  | 0.48 |  |  |  | 77 | 0.06111111 | 2.011976
|  | 1112.2 |  |  | 0.48 |  |  |  | 77 | 0.1092593 | 2.676647
|  | 1112.2 |  |  | 0.48 |  |  |  | 77 | 0.1888889 | 3.305389
|  | 1112.2 |  |  | 0.48 |  |  |  | 77 | 0.2685185 | 3.862275
|  | 1112.2 |  |  | 0.48 |  |  |  | 77 | 0.3796296 | 4.45509
|  | 1112.2 |  |  | 0.48 |  |  |  | 77 | 0.4759259 | 4.886228
|  | 1112.2 |  |  | 0.48 |  |  |  | 77 | 0.5685185 | 5.173653
|  | 1112.2 |  |  | 0.48 |  |  |  | 77 | 0.6925926 | 5.550898
|  | 1112.2 |  |  | 0.48 |  |  |  | 77 | 0.8 | 5.838323
|  | 1112.2 |  |  | 0.48 |  |  |  | 77 | 0.9203704 | 6.125749