## Sheet1
GAC | GAS | BET | Vt | Vmeso | Vmic | %C | %O | %N | Temp(K) | Pessure | Adsorp(mmol/g)
ACPT-600 | H2 | 1790 | 0.89 | 0.1 | 0.79 | 72.3 | 18 |  | 77 | 0.5460508 | 7.917415
|  | 1790 | 0.89 | 0.1 | 0.79 | 72.3 | 18 |  | 77 | 1.265789 | 11.41831
|  | 1790 | 0.89 | 0.1 | 0.79 | 72.3 | 18 |  | 77 | 2.126714 | 13.30341
|  | 1790 | 0.89 | 0.1 | 0.79 | 72.3 | 18 |  | 77 | 3.990134 | 15.78097
|  | 1790 | 0.89 | 0.1 | 0.79 | 72.3 | 18 |  | 77 | 6.03116 | 17.18133
|  | 1790 | 0.89 | 0.1 | 0.79 | 72.3 | 18 |  | 77 | 8.537559 | 18.79713
|  | 1790 | 0.89 | 0.1 | 0.79 | 72.3 | 18 |  | 77 | 11.36551 | 20.03591
|  | 1790 | 0.89 | 0.1 | 0.79 | 72.3 | 18 |  | 77 | 14.30054 | 21.05925
|  | 1790 | 0.89 | 0.1 | 0.79 | 72.3 | 18 |  | 77 | 17.05662 | 22.02873
|  | 1790 | 0.89 | 0.1 | 0.79 | 72.3 | 18 |  | 77 | 19.77672 | 22.83662
ACPT-700 |  | 1980 | 0.99 | 0.2 | 0.79 | 81.4 | 13.3 |  | 77 | 0.618956 | 9.048474
|  | 1980 | 0.99 | 0.2 | 0.79 | 81.4 | 13.3 |  | 77 | 1.553556 | 12.71095
|  | 1980 | 0.99 | 0.2 | 0.79 | 81.4 | 13.3 |  | 77 | 2.127677 | 14.11131
|  | 1980 | 0.99 | 0.2 | 0.79 | 81.4 | 13.3 |  | 77 | 3.203142 | 15.88869
|  | 1980 | 0.99 | 0.2 | 0.79 | 81.4 | 13.3 |  | 77 | 4.922743 | 17.77379
|  | 1980 | 0.99 | 0.2 | 0.79 | 81.4 | 13.3 |  | 77 | 6.999611 | 19.22801
|  | 1980 | 0.99 | 0.2 | 0.79 | 81.4 | 13.3 |  | 77 | 9.07648 | 20.68223
|  | 1980 | 0.99 | 0.2 | 0.79 | 81.4 | 13.3 |  | 77 | 11.08083 | 21.32855
|  | 1980 | 0.99 | 0.2 | 0.79 | 81.4 | 13.3 |  | 77 | 13.51477 | 22.19031
|  | 1980 | 0.99 | 0.2 | 0.79 | 81.4 | 13.3 |  | 77 | 15.16127 | 22.78276
|  | 1980 | 0.99 | 0.2 | 0.79 | 81.4 | 13.3 |  | 77 | 17.55938 | 23.59066
|  | 1980 | 0.99 | 0.2 | 0.79 | 81.4 | 13.3 |  | 77 | 19.88547 | 24.02154
ACPT-750 |  | 2810 | 1.42 | 0.27 | 1.15 | 87.1 | 9.9 |  | 77 | 0.9426939 | 10.50269
|  | 2810 | 1.42 | 0.27 | 1.15 | 87.1 | 9.9 |  | 77 | 1.913651 | 14.64991
|  | 2810 | 1.42 | 0.27 | 1.15 | 87.1 | 9.9 |  | 77 | 3.0969 | 16.80431
|  | 2810 | 1.42 | 0.27 | 1.15 | 87.1 | 9.9 |  | 77 | 5.138954 | 19.06643
|  | 2810 | 1.42 | 0.27 | 1.15 | 87.1 | 9.9 |  | 77 | 7.180172 | 20.62837
|  | 2810 | 1.42 | 0.27 | 1.15 | 87.1 | 9.9 |  | 77 | 8.970623 | 21.92101
|  | 2810 | 1.42 | 0.27 | 1.15 | 87.1 | 9.9 |  | 77 | 11.97779 | 23.42908
|  | 2810 | 1.42 | 0.27 | 1.15 | 87.1 | 9.9 |  | 77 | 15.02028 | 24.56014
|  | 2810 | 1.42 | 0.27 | 1.15 | 87.1 | 9.9 |  | 77 | 17.81207 | 25.47576
|  | 2810 | 1.42 | 0.27 | 1.15 | 87.1 | 9.9 |  | 77 | 19.81616 | 25.90664
ACPT-800 |  | 3010 | 1.57 | 0.38 | 1.19 | 88.3 | 8.2 |  | 77 | 0.7282818 | 10.71813
|  | 3010 | 1.57 | 0.38 | 1.19 | 88.3 | 8.2 |  | 77 | 1.518613 | 13.41113
|  | 3010 | 1.57 | 0.38 | 1.19 | 88.3 | 8.2 |  | 77 | 2.128769 | 15.02693
|  | 3010 | 1.57 | 0.38 | 1.19 | 88.3 | 8.2 |  | 77 | 3.0256 | 17.01975
|  | 3010 | 1.57 | 0.38 | 1.19 | 88.3 | 8.2 |  | 77 | 3.957567 | 18.47397
|  | 3010 | 1.57 | 0.38 | 1.19 | 88.3 | 8.2 |  | 77 | 6.035014 | 20.41293
|  | 3010 | 1.57 | 0.38 | 1.19 | 88.3 | 8.2 |  | 77 | 8.398557 | 22.24417
|  | 3010 | 1.57 | 0.38 | 1.19 | 88.3 | 8.2 |  | 77 | 10.97632 | 23.69838
|  | 3010 | 1.57 | 0.38 | 1.19 | 88.3 | 8.2 |  | 77 | 14.05472 | 24.93716
|  | 3010 | 1.57 | 0.38 | 1.19 | 88.3 | 8.2 |  | 77 | 16.05926 | 25.74506
|  | 3010 | 1.57 | 0.38 | 1.19 | 88.3 | 8.2 |  | 77 | 17.99205 | 26.39138
|  | 3010 | 1.57 | 0.38 | 1.19 | 88.3 | 8.2 |  | 77 | 19.9605 | 26.92998
ACPT-850 |  | 3000 | 1.75 | 0.64 | 1.11 | 89 | 8.2 |  | 77 | 0.439487 | 8.563734
|  | 3000 | 1.75 | 0.64 | 1.11 | 89 | 8.2 |  | 77 | 0.9440428 | 11.63375
|  | 3000 | 1.75 | 0.64 | 1.11 | 89 | 8.2 |  | 77 | 1.303687 | 13.19569
|  | 3000 | 1.75 | 0.64 | 1.11 | 89 | 8.2 |  | 77 | 2.165447 | 15.78097
|  | 3000 | 1.75 | 0.64 | 1.11 | 89 | 8.2 |  | 77 | 3.062342 | 17.82765
|  | 3000 | 1.75 | 0.64 | 1.11 | 89 | 8.2 |  | 77 | 4.066058 | 19.44345
|  | 3000 | 1.75 | 0.64 | 1.11 | 89 | 8.2 |  | 77 | 6.000392 | 21.38241
|  | 3000 | 1.75 | 0.64 | 1.11 | 89 | 8.2 |  | 77 | 8.077453 | 22.9982
|  | 3000 | 1.75 | 0.64 | 1.11 | 89 | 8.2 |  | 77 | 10.15413 | 24.29084
|  | 3000 | 1.75 | 0.64 | 1.11 | 89 | 8.2 |  | 77 | 12.08743 | 25.36804
|  | 3000 | 1.75 | 0.64 | 1.11 | 89 | 8.2 |  | 77 | 13.98477 | 26.28366
|  | 3000 | 1.75 | 0.64 | 1.11 | 89 | 8.2 |  | 77 | 15.98931 | 27.09156
|  | 3000 | 1.75 | 0.64 | 1.11 | 89 | 8.2 |  | 77 | 17.99379 | 27.8456
|  | 3000 | 1.75 | 0.64 | 1.11 | 89 | 8.2 |  | 77 | 19.85502 | 28.49192