## Sheet1
GAC | GAS | BET | Vt | Vmeso | Vmic | %C | %O | %N | Temp(K) | Pessure | Adsorp(mmol/g)
CA | H2 | 2206 | 1.32 | 0.62 | 0.7 |  |  |  | 77 | 1.242378 | 12.19811
|  | 2206 | 1.32 | 0.62 | 0.7 |  |  |  | 77 | 5.548466 | 18.09514
|  | 2206 | 1.32 | 0.62 | 0.7 |  |  |  | 77 | 12.16566 | 21.527
|  | 2206 | 1.32 | 0.62 | 0.7 |  |  |  | 77 | 18.33006 | 22.89282
|  | 2206 | 1.32 | 0.62 | 0.7 |  |  |  | 77 | 25.69369 | 23.66572
|  | 2206 | 1.32 | 0.62 | 0.7 |  |  |  | 77 | 32.04588 | 24.04692
|  | 2206 | 1.32 | 0.62 | 0.7 |  |  |  | 77 | 38.30635 | 24.32987
|  | 2206 | 1.32 | 0.62 | 0.7 |  |  |  | 77 | 45.85669 | 24.41343
CA-CO-I |  | 1667 | 0.7 | 0.1 | 0.6 |  |  |  | 77 | 1.342073 | 10.13098
|  | 1667 | 0.7 | 0.1 | 0.6 |  |  |  | 77 | 5.649611 | 15.63431
|  | 1667 | 0.7 | 0.1 | 0.6 |  |  |  | 77 | 11.81002 | 18.08282
|  | 1667 | 0.7 | 0.1 | 0.6 |  |  |  | 77 | 17.23777 | 19.45008
|  | 1667 | 0.7 | 0.1 | 0.6 |  |  |  | 77 | 25.06036 | 20.61579
|  | 1667 | 0.7 | 0.1 | 0.6 |  |  |  | 77 | 32.33336 | 20.99517
|  | 1667 | 0.7 | 0.1 | 0.6 |  |  |  | 77 | 39.60601 | 21.47298
|  | 1667 | 0.7 | 0.1 | 0.6 |  |  |  | 77 | 46.14236 | 21.85381
CA-CO-II |  | 518 | 0.92 | 0.72 | 0.2 |  |  |  | 77 | 2.096853 | 5.208235
|  | 518 | 0.92 | 0.72 | 0.2 |  |  |  | 77 | 6.694412 | 6.970838
|  | 518 | 0.92 | 0.72 | 0.2 |  |  |  | 77 | 12.49302 | 7.6484
|  | 518 | 0.92 | 0.72 | 0.2 |  |  |  | 77 | 18.47579 | 8.325599
|  | 518 | 0.92 | 0.72 | 0.2 |  |  |  | 77 | 25.56463 | 8.705346
|  | 518 | 0.92 | 0.72 | 0.2 |  |  |  | 77 | 31.82474 | 9.086724
|  | 518 | 0.92 | 0.72 | 0.2 |  |  |  | 77 | 38.27082 | 8.975609
|  | 518 | 0.92 | 0.72 | 0.2 |  |  |  | 77 | 45.26903 | 8.961833
CA |  | 2206 | 1.32 | 0.62 | 0.7 |  |  |  | 296 | 5.028212 | 0.4267996
|  | 2206 | 1.32 | 0.62 | 0.7 |  |  |  | 296 | 10.88664 | 0.8172016
|  | 2206 | 1.32 | 0.62 | 0.7 |  |  |  | 296 | 17.93319 | 1.317517
|  | 2206 | 1.32 | 0.62 | 0.7 |  |  |  | 296 | 24.25719 | 1.609846
|  | 2206 | 1.32 | 0.62 | 0.7 |  |  |  | 296 | 32.22662 | 2.04871
|  | 2206 | 1.32 | 0.62 | 0.7 |  |  |  | 296 | 38.91527 | 2.389929
|  | 2206 | 1.32 | 0.62 | 0.7 |  |  |  | 296 | 46.24582 | 2.755481
CA-CO-I |  | 1667 | 0.7 | 0.1 | 0.6 |  |  |  | 296 | 6.225334 | 0.3897718
|  | 1667 | 0.7 | 0.1 | 0.6 |  |  |  | 296 | 11.44713 | 0.6701256
|  | 1667 | 0.7 | 0.1 | 0.6 |  |  |  | 296 | 17.76587 | 1.04817
|  | 1667 | 0.7 | 0.1 | 0.6 |  |  |  | 296 | 25.55598 | 1.413609
|  | 1667 | 0.7 | 0.1 | 0.6 |  |  |  | 296 | 27.48241 | 1.474362
|  | 1667 | 0.7 | 0.1 | 0.6 |  |  |  | 296 | 32.7057 | 1.730226
|  | 1667 | 0.7 | 0.1 | 0.6 |  |  |  | 296 | 38.38706 | 2.010467
|  | 1667 | 0.7 | 0.1 | 0.6 |  |  |  | 296 | 47.83385 | 2.338766
CA-CO-II |  | 518 | 0.92 | 0.72 | 0.2 |  |  |  | 296 | 6.142424 | 0.2428533
|  | 518 | 0.92 | 0.72 | 0.2 |  |  |  | 296 | 11.64596 | 0.4251789
|  | 518 | 0.92 | 0.72 | 0.2 |  |  |  | 296 | 18.15754 | 0.6562373
|  | 518 | 0.92 | 0.72 | 0.2 |  |  |  | 296 | 24.48679 | 0.8628506
|  | 518 | 0.92 | 0.72 | 0.2 |  |  |  | 296 | 32.38156 | 1.020101
|  | 518 | 0.92 | 0.72 | 0.2 |  |  |  | 296 | 37.97926 | 1.165669
|  | 518 | 0.92 | 0.72 | 0.2 |  |  |  | 296 | 44.77033 | 1.335434