## Sheet1
GAC | GAS | BET | Vt | Vmeso | Vmic | %C | %O | %N | Temp(K) | Pessure | Adsorp(mmol/g)
CMK-1 | H2 | 1788 | 1.06 | 0.53 | 0.53 |  |  |  | 77 | 0.02086251 | 1.016548
|  | 1788 | 1.06 | 0.53 | 0.53 |  |  |  | 77 | 0.04325338 | 1.631206
|  | 1788 | 1.06 | 0.53 | 0.53 |  |  |  | 77 | 0.09591408 | 2.340426
|  | 1788 | 1.06 | 0.53 | 0.53 |  |  |  | 77 | 0.1852216 | 3.191489
|  | 1788 | 1.06 | 0.53 | 0.53 |  |  |  | 77 | 0.2872378 | 3.853428
|  | 1788 | 1.06 | 0.53 | 0.53 |  |  |  | 77 | 0.3844356 | 4.255319
|  | 1788 | 1.06 | 0.53 | 0.53 |  |  |  | 77 | 0.5214535 | 4.728132
|  | 1788 | 1.06 | 0.53 | 0.53 |  |  |  | 77 | 0.6377445 | 5.035461
|  | 1788 | 1.06 | 0.53 | 0.53 |  |  |  | 77 | 0.7667706 | 5.319149
|  | 1788 | 1.06 | 0.53 | 0.53 |  |  |  | 77 | 0.883039 | 5.484634
|  | 1788 | 1.06 | 0.53 | 0.53 |  |  |  | 77 | 0.9769993 | 5.555556
C850-2 |  | 1889 | 1.09 | 0.48 | 0.61 |  |  |  | 77 | 0.0114213 | 1.725768
|  | 1889 | 1.09 | 0.48 | 0.61 |  |  |  | 77 | 0.03546476 | 2.718676
|  | 1889 | 1.09 | 0.48 | 0.61 |  |  |  | 77 | 0.09295147 | 3.735225
|  | 1889 | 1.09 | 0.48 | 0.61 |  |  |  | 77 | 0.1679579 | 4.775414
|  | 1889 | 1.09 | 0.48 | 0.61 |  |  |  | 77 | 0.2684119 | 5.626478
|  | 1889 | 1.09 | 0.48 | 0.61 |  |  |  | 77 | 0.3592741 | 6.241135
|  | 1889 | 1.09 | 0.48 | 0.61 |  |  |  | 77 | 0.4517023 | 6.690307
|  | 1889 | 1.09 | 0.48 | 0.61 |  |  |  | 77 | 0.5648198 | 7.068558
|  | 1889 | 1.09 | 0.48 | 0.61 |  |  |  | 77 | 0.6938534 | 7.399527
|  | 1889 | 1.09 | 0.48 | 0.61 |  |  |  | 77 | 0.8085408 | 7.635934
|  | 1889 | 1.09 | 0.48 | 0.61 |  |  |  | 77 | 0.9725949 | 7.895981
C900-2 |  | 1986 | 1.16 | 0.5 | 0.66 |  |  |  | 77 | 0.0162699 | 2.174941
|  | 1986 | 1.16 | 0.5 | 0.66 |  |  |  | 77 | 0.05466715 | 3.309693
|  | 1986 | 1.16 | 0.5 | 0.66 |  |  |  | 77 | 0.09140429 | 4.018913
|  | 1986 | 1.16 | 0.5 | 0.66 |  |  |  | 77 | 0.1185496 | 4.491726
|  | 1986 | 1.16 | 0.5 | 0.66 |  |  |  | 77 | 0.1839793 | 5.390071
|  | 1986 | 1.16 | 0.5 | 0.66 |  |  |  | 77 | 0.24936 | 5.981087
|  | 1986 | 1.16 | 0.5 | 0.66 |  |  |  | 77 | 0.3434296 | 6.737589
|  | 1986 | 1.16 | 0.5 | 0.66 |  |  |  | 77 | 0.4294921 | 7.210402
|  | 1986 | 1.16 | 0.5 | 0.66 |  |  |  | 77 | 0.5314745 | 7.659574
|  | 1986 | 1.16 | 0.5 | 0.66 |  |  |  | 77 | 0.6398262 | 8.108747
|  | 1986 | 1.16 | 0.5 | 0.66 |  |  |  | 77 | 0.7593132 | 8.486998
|  | 1986 | 1.16 | 0.5 | 0.66 |  |  |  | 77 | 0.8580732 | 8.699764
|  | 1986 | 1.16 | 0.5 | 0.66 |  |  |  | 77 | 0.9807186 | 8.91253
C950-2 |  | 2373 | 1.43 | 0.62 | 0.81 |  |  |  | 77 | 0.01305883 | 2.009456
|  | 2373 | 1.43 | 0.62 | 0.81 |  |  |  | 77 | 0.03550993 | 3.002364
|  | 2373 | 1.43 | 0.62 | 0.81 |  |  |  | 77 | 0.06749635 | 3.877069
|  | 2373 | 1.43 | 0.62 | 0.81 |  |  |  | 77 | 0.1122179 | 4.728132
|  | 2373 | 1.43 | 0.62 | 0.81 |  |  |  | 77 | 0.1808473 | 5.72104
|  | 2373 | 1.43 | 0.62 | 0.81 |  |  |  | 77 | 0.2494391 | 6.477541
|  | 2373 | 1.43 | 0.62 | 0.81 |  |  |  | 77 | 0.3243815 | 7.115839
|  | 2373 | 1.43 | 0.62 | 0.81 |  |  |  | 77 | 0.4168398 | 7.754137
|  | 2373 | 1.43 | 0.62 | 0.81 |  |  |  | 77 | 0.5315987 | 8.439716
|  | 2373 | 1.43 | 0.62 | 0.81 |  |  |  | 77 | 0.662266 | 9.030733
|  | 2373 | 1.43 | 0.62 | 0.81 |  |  |  | 77 | 0.7737875 | 9.385343
|  | 2373 | 1.43 | 0.62 | 0.81 |  |  |  | 77 | 0.8693703 | 9.64539
|  | 2373 | 1.43 | 0.62 | 0.81 |  |  |  | 77 | 0.979273 | 9.834515
C950-4 |  | 2741 | 1.73 | 0.79 | 0.94 |  |  |  | 77 | 0.02096774 | 2.25
|  | 2741 | 1.73 | 0.79 | 0.94 |  |  |  | 77 | 0.0516129 | 3.232759
|  | 2741 | 1.73 | 0.79 | 0.94 |  |  |  | 77 | 0.1096774 | 4.706897
|  | 2741 | 1.73 | 0.79 | 0.94 |  |  |  | 77 | 0.1887097 | 6.12931
|  | 2741 | 1.73 | 0.79 | 0.94 |  |  |  | 77 | 0.2822581 | 7.293103
|  | 2741 | 1.73 | 0.79 | 0.94 |  |  |  | 77 | 0.4 | 8.37931
|  | 2741 | 1.73 | 0.79 | 0.94 |  |  |  | 77 | 0.5693548 | 9.413793
|  | 2741 | 1.73 | 0.79 | 0.94 |  |  |  | 77 | 0.7032258 | 10.03448
|  | 2741 | 1.73 | 0.79 | 0.94 |  |  |  | 77 | 0.8322581 | 10.39655
|  | 2741 | 1.73 | 0.79 | 0.94 |  |  |  | 77 | 0.9774194 | 10.78448