## Sheet1
GAC | GAS | BET | Vt | Vmeso | Vmic | %C | %O | %N | Temp(K) | Pessure | Adsorp(mmol/g)
AC1 | H2 | 3306 |  |  | 1.2 |  |  |  | 303 | 10.06238 | 0.6088173
|  | 3306 |  |  | 1.2 |  |  |  | 303 | 19.72322 | 1.045887
|  | 3306 |  |  | 1.2 |  |  |  | 303 | 31.15666 | 1.525996
|  | 3306 |  |  | 1.2 |  |  |  | 303 | 50.66908 | 2.278502
|  | 3306 |  |  | 1.2 |  |  |  | 303 | 70.56791 | 2.887917
|  | 3306 |  |  | 1.2 |  |  |  | 303 | 101.6823 | 3.548091
|  | 3306 |  |  | 1.2 |  |  |  | 303 | 10.05006 | 0.3583693
AC2 |  | 1060 |  |  | 0.49 |  |  |  | 303 | 19.31323 | 0.7095478
|  | 1060 |  |  | 0.49 |  |  |  | 303 | 31.32981 | 1.046579
|  | 1060 |  |  | 0.49 |  |  |  | 303 | 52.00778 | 1.498617
|  | 1060 |  |  | 0.49 |  |  |  | 303 | 72.68012 | 1.836165
|  | 1060 |  |  | 0.49 |  |  |  | 303 | 101.222 | 2.188493
ACF |  | 1984 |  |  | 0.65 |  |  |  | 303 | 10.64691 | 0.494362
|  | 1984 |  |  | 0.65 |  |  |  | 303 | 21.09182 | 0.8742335
|  | 1984 |  |  | 0.65 |  |  |  | 303 | 30.74633 | 1.182501
|  | 1984 |  |  | 0.65 |  |  |  | 303 | 50.44456 | 1.713193
|  | 1984 |  |  | 0.65 |  |  |  | 303 | 72.49853 | 2.143846
|  | 1984 |  |  | 0.65 |  |  |  | 303 | 100.2627 | 2.682174