## Sheet1
GAC | GAS | BET | Vt | Vmeso | Vmic | %C | %O | %N | Temp(K) | Pessure | Adsorp(mmol/g)
CAC1 | H2 | 2988 | 1.36 | 0.871 | 0.489 |  |  |  | 77 | 0.03010063 | 2.298257
|  | 2988 | 1.36 | 0.871 | 0.489 |  |  |  | 77 | 0.08801086 | 4.520117
|  | 2988 | 1.36 | 0.871 | 0.489 |  |  |  | 77 | 0.1734663 | 6.50697
|  | 2988 | 1.36 | 0.871 | 0.489 |  |  |  | 77 | 0.3035617 | 8.640802
|  | 2988 | 1.36 | 0.871 | 0.489 |  |  |  | 77 | 0.413214 | 10.00855
|  | 2988 | 1.36 | 0.871 | 0.489 |  |  |  | 77 | 0.5469397 | 11.29567
|  | 2988 | 1.36 | 0.871 | 0.489 |  |  |  | 77 | 0.7013024 | 12.50269
|  | 2988 | 1.36 | 0.871 | 0.489 |  |  |  | 77 | 0.8385704 | 13.32772
|  | 2988 | 1.36 | 0.871 | 0.489 |  |  |  | 77 | 0.9758561 | 14.07583
CAC0 |  | 3148 | 1.5 | 0.891 | 0.609 |  |  |  | 77 | 0.06087094 | 2.985831
|  | 3148 | 1.5 | 0.891 | 0.609 |  |  |  | 77 | 0.1291966 | 4.74455
|  | 3148 | 1.5 | 0.891 | 0.609 |  |  |  | 77 | 0.266165 | 6.877324
|  | 3148 | 1.5 | 0.891 | 0.609 |  |  |  | 77 | 0.4272774 | 8.621768
|  | 3148 | 1.5 | 0.891 | 0.609 |  |  |  | 77 | 0.58164 | 9.828789
|  | 3148 | 1.5 | 0.891 | 0.609 |  |  |  | 77 | 0.7463299 | 10.9573
|  | 3148 | 1.5 | 0.891 | 0.609 |  |  |  | 77 | 0.8836685 | 11.47463
|  | 3148 | 1.5 | 0.891 | 0.609 |  |  |  | 77 | 0.9763671 | 11.84499
CAC3 |  | 3169 | 1.84 | 0.949 | 0.891 |  |  |  | 77 | 0.01330561 | 0.6085332
|  | 3169 | 1.84 | 0.949 | 0.891 |  |  |  | 77 | 0.04733624 | 2.064836
|  | 3169 | 1.84 | 0.949 | 0.891 |  |  |  | 77 | 0.09513068 | 3.442099
|  | 3169 | 1.84 | 0.949 | 0.891 |  |  |  | 77 | 0.1738364 | 4.891528
|  | 3169 | 1.84 | 0.949 | 0.891 |  |  |  | 77 | 0.3143471 | 6.562219
|  | 3169 | 1.84 | 0.949 | 0.891 |  |  |  | 77 | 0.4241228 | 7.391484
|  | 3169 | 1.84 | 0.949 | 0.891 |  |  |  | 77 | 0.5338985 | 8.22075
|  | 3169 | 1.84 | 0.949 | 0.891 |  |  |  | 77 | 0.6917681 | 9.119539
|  | 3169 | 1.84 | 0.949 | 0.891 |  |  |  | 77 | 0.8496731 | 9.864477
|  | 3169 | 1.84 | 0.949 | 0.891 |  |  |  | 77 | 0.9732654 | 10.38392
CAC2 |  | 2615 | 1.6 | 0.756 | 0.844 |  |  |  | 77 | 0.03711471 | 1.681793
|  | 2615 | 1.6 | 0.756 | 0.844 |  |  |  | 77 | 0.08492678 | 2.98213
|  | 2615 | 1.6 | 0.756 | 0.844 |  |  |  | 77 | 0.177414 | 4.275593
|  | 2615 | 1.6 | 0.756 | 0.844 |  |  |  | 77 | 0.2630809 | 5.339337
|  | 2615 | 1.6 | 0.756 | 0.844 |  |  |  | 77 | 0.3796768 | 6.398322
|  | 2615 | 1.6 | 0.756 | 0.844 |  |  |  | 77 | 0.5272192 | 7.375623
|  | 2615 | 1.6 | 0.756 | 0.844 |  |  |  | 77 | 0.6302099 | 7.821317
|  | 2615 | 1.6 | 0.756 | 0.844 |  |  |  | 77 | 0.784643 | 8.720635
|  | 2615 | 1.6 | 0.756 | 0.844 |  |  |  | 77 | 0.8842324 | 9.013006
|  | 2615 | 1.6 | 0.756 | 0.844 |  |  |  | 77 | 0.9769663 | 9.229508
CAC6 |  | 3059 | 1.57 | 0.983 | 0.587 |  |  |  | 77 | 0.009074218 | 1.683673
|  | 3059 | 1.57 | 0.983 | 0.587 |  |  |  | 77 | 0.05642257 | 4.056122
|  | 3059 | 1.57 | 0.983 | 0.587 |  |  |  | 77 | 0.09042441 | 5.357143
|  | 3059 | 1.57 | 0.983 | 0.587 |  |  |  | 77 | 0.1761175 | 7.117347
|  | 3059 | 1.57 | 0.983 | 0.587 |  |  |  | 77 | 0.2516418 | 8.418367
|  | 3059 | 1.57 | 0.983 | 0.587 |  |  |  | 77 | 0.3411129 | 9.489796
|  | 3059 | 1.57 | 0.983 | 0.587 |  |  |  | 77 | 0.4857708 | 10.94388
|  | 3059 | 1.57 | 0.983 | 0.587 |  |  |  | 77 | 0.6236848 | 12.01531
|  | 3059 | 1.57 | 0.983 | 0.587 |  |  |  | 77 | 0.7582445 | 12.85714
|  | 3059 | 1.57 | 0.983 | 0.587 |  |  |  | 77 | 0.8720429 | 13.69898
|  | 3059 | 1.57 | 0.983 | 0.587 |  |  |  | 77 | 0.965292 | 14.08163
CAC7 |  | 3530 | 1.95 | 0.953 | 0.997 |  |  |  | 77 | 0.01288751 | 0.9183673
|  | 3530 | 1.95 | 0.953 | 0.997 |  |  |  | 77 | 0.05345668 | 2.984694
|  | 3530 | 1.95 | 0.953 | 0.997 |  |  |  | 77 | 0.1251677 | 5.05102
|  | 3530 | 1.95 | 0.953 | 0.997 |  |  |  | 77 | 0.2040816 | 6.505102
|  | 3530 | 1.95 | 0.953 | 0.997 |  |  |  | 77 | 0.2968717 | 7.882653
|  | 3530 | 1.95 | 0.953 | 0.997 |  |  |  | 77 | 0.410423 | 9.260204
|  | 3530 | 1.95 | 0.953 | 0.997 |  |  |  | 77 | 0.5379211 | 10.40816
|  | 3530 | 1.95 | 0.953 | 0.997 |  |  |  | 77 | 0.6861097 | 11.70918
|  | 3530 | 1.95 | 0.953 | 0.997 |  |  |  | 77 | 0.8310501 | 12.55102
|  | 3530 | 1.95 | 0.953 | 0.997 |  |  |  | 77 | 0.9484147 | 13.16327
CAC5 |  | 3146 | 1.75 | 0.911 | 0.839 |  |  |  | 77 | 0.02980016 | 1.760204
|  | 3146 | 1.75 | 0.911 | 0.839 |  |  |  | 77 | 0.0843867 | 3.443878
|  | 3146 | 1.75 | 0.911 | 0.839 |  |  |  | 77 | 0.1735753 | 5.127551
|  | 3146 | 1.75 | 0.911 | 0.839 |  |  |  | 77 | 0.2835958 | 6.658163
|  | 3146 | 1.75 | 0.911 | 0.839 |  |  |  | 77 | 0.4110585 | 7.882653
|  | 3146 | 1.75 | 0.911 | 0.839 |  |  |  | 77 | 0.5558576 | 9.030612
|  | 3146 | 1.75 | 0.911 | 0.839 |  |  |  | 77 | 0.6870278 | 9.719388
|  | 3146 | 1.75 | 0.911 | 0.839 |  |  |  | 77 | 0.8285432 | 10.48469
|  | 3146 | 1.75 | 0.911 | 0.839 |  |  |  | 77 | 0.9666337 | 11.17347