## Sheet1
GAC | GAS | BET | Vt | Vmeso | Vmic | %C | %O | %N | Temp(K) | Pessure | Adsorp(mmol/g)
B/N-CMK-3 | H2 | 1215 | 0.62 | [5 empty] | 298 | 6.037132 | 0.2323232
|  | 1215 | 0.62 | [5 empty] | 298 | 21.70008 | 0.7474747
|  | 1215 | 0.62 | [5 empty] | 298 | 40.75935 | 1.383838
|  | 1215 | 0.62 | [5 empty] | 298 | 63.21926 | 2.050505
|  | 1215 | 0.62 | [5 empty] | 298 | 78.51565 | 2.323232
|  | 1215 | 0.62 | [5 empty] | 298 | 88.70895 | 2.59596
|  | 1215 | 0.62 | [5 empty] | 298 | 94.94082 | 2.707071
|  | 1215 | 0.62 | [5 empty] | 298 | 100.798 | 2.747475
CMK-3 |  | 1260 | 1.25 | [5 empty] | 298 | 5.852425 | 0.1414141
|  | 1260 | 1.25 | [5 empty] | 298 | 20.76795 | 0.4747475
|  | 1260 | 1.25 | [5 empty] | 298 | 40.59326 | 0.8989899
|  | 1260 | 1.25 | [5 empty] | 298 | 61.74685 | 1.212121
|  | 1260 | 1.25 | [5 empty] | 298 | 81.19941 | 1.525253
|  | 1260 | 1.25 | [5 empty] | 298 | 91.01947 | 1.69697
|  | 1260 | 1.25 | [5 empty] | 298 | 97.63221 | 1.747475
Ru-B/N-CMK-3 |  | 953 | 0.48 | [5 empty] | 298 | 101.9769 | 1.79798
|  | 953 | 0.48 | [5 empty] | 298 | 19.7701 | 1.441176
|  | 953 | 0.48 | [5 empty] | 298 | 40.06866 | 2.755656
|  | 953 | 0.48 | [5 empty] | 298 | 60.71768 | 4.022624
|  | 953 | 0.48 | [5 empty] | 298 | 87.10801 | 5.33
|  | 953 | 0.48 | [5 empty] | 298 | 98.91589 | 5.89