## Sheet1
GAC | GAS | BET | Vt | Vmeso | Vmic | %C | %O | %N | Temp(K) | Pessure | Adsorp(mmol/g)
KUA1 | H2 | 1058 |  |  | 0.51 |  |  |  | 293 | 48.10127 | 2.530271
|  | 1058 |  |  | 0.51 |  |  |  | 293 | 98.73418 | 4.258873
|  | 1058 |  |  | 0.51 |  |  |  | 293 | 194.9367 | 6.338205
|  | 1058 |  |  | 0.51 |  |  |  | 293 | 302.5316 | 7.916493
|  | 1058 |  |  | 0.51 |  |  |  | 293 | 407.5949 | 9.169102
|  | 1058 |  |  | 0.51 |  |  |  | 293 | 498.7342 | 9.970772
|  | 1058 |  |  | 0.51 |  |  |  | 293 | 597.4684 | 10.8476
|  | 1058 |  |  | 0.51 |  |  |  | 293 | 694.9367 | 11.54906
ACFC50 |  | 1738 |  |  | 0.78 |  |  |  | 293 | 50.63291 | 2.254697
|  | 1738 |  |  | 0.78 |  |  |  | 293 | 105.0633 | 3.983299
|  | 1738 |  |  | 0.78 |  |  |  | 293 | 197.4684 | 6.137787
|  | 1738 |  |  | 0.78 |  |  |  | 293 | 300 | 7.340292
|  | 1738 |  |  | 0.78 |  |  |  | 293 | 397.4684 | 8.267223
|  | 1738 |  |  | 0.78 |  |  |  | 293 | 507.5949 | 9.118998
|  | 1738 |  |  | 0.78 |  |  |  | 293 | 598.7342 | 9.745303
|  | 1738 |  |  | 0.78 |  |  |  | 293 | 694.9367 | 10.79749
AX21 |  | 2575 |  |  | 0.86 |  |  |  | 293 | 98.73418 | 3.832985
|  | 2575 |  |  | 0.86 |  |  |  | 293 | 196.2025 | 5.762004
|  | 2575 |  |  | 0.86 |  |  |  | 293 | 296.2025 | 6.864301
|  | 2575 |  |  | 0.86 |  |  |  | 293 | 401.2658 | 7.465553
|  | 2575 |  |  | 0.86 |  |  |  | 293 | 497.4684 | 7.590814
|  | 2575 |  |  | 0.86 |  |  |  | 293 | 601.2658 | 7.841336
|  | 2575 |  |  | 0.86 |  |  |  | 293 | 700 | 7.891441
COMM FABRIC |  | 1407 |  |  | 0.65 |  |  |  | 293 | 49.36709 | 1.979123
|  | 1407 |  |  | 0.65 |  |  |  | 293 | 105.0633 | 3.331942
|  | 1407 |  |  | 0.65 |  |  |  | 293 | 198.7342 | 4.509395
|  | 1407 |  |  | 0.65 |  |  |  | 293 | 301.2658 | 5.185804
|  | 1407 |  |  | 0.65 |  |  |  | 293 | 402.5316 | 5.686848
|  | 1407 |  |  | 0.65 |  |  |  | 293 | 497.4684 | 5.93737
|  | 1407 |  |  | 0.65 |  |  |  | 293 | 597.4684 | 6.06263
|  | 1407 |  |  | 0.65 |  |  |  | 293 | 700 | 6.087683
AC35 |  | 1204 |  |  | 0.54 |  |  |  | 293 | 49.36709 | 1.578288
|  | 1204 |  |  | 0.54 |  |  |  | 293 | 105.0633 | 2.555324
|  | 1204 |  |  | 0.54 |  |  |  | 293 | 296.2025 | 4.534447
|  | 1204 |  |  | 0.54 |  |  |  | 293 | 401.2658 | 5.160752
|  | 1204 |  |  | 0.54 |  |  |  | 293 | 510.1266 | 5.286013
|  | 1204 |  |  | 0.54 |  |  |  | 293 | 589.8734 | 5.286013
|  | 1204 |  |  | 0.54 |  |  |  | 293 | 698.7342 | 5.336117
ACFC26 |  | 1079 |  |  | 0.39 |  |  |  | 293 | 48.10127 | 1.277662
|  | 1079 |  |  | 0.39 |  |  |  | 293 | 103.7975 | 2.204593
|  | 1079 |  |  | 0.39 |  |  |  | 293 | 202.5316 | 2.981211
|  | 1079 |  |  | 0.39 |  |  |  | 293 | 308.8608 | 3.407098
|  | 1079 |  |  | 0.39 |  |  |  | 293 | 397.4684 | 3.507307
|  | 1079 |  |  | 0.39 |  |  |  | 293 | 498.7342 | 3.632568
|  | 1079 |  |  | 0.39 |  |  |  | 293 | 598.7342 | 3.958246
|  | 1079 |  |  | 0.39 |  |  |  | 293 | 698.7342 | 4.23382