## Sheet1
GAC | GAS | BET | Vt | Vmeso | Vmic | %C | %O | %N | Temp(K) | Pessure | Adsorp(mmol/g)
N-C-2 | H2 | 1995 | 0.87 | 0.49 | 0.38 |  |  |  | 77 | 0.03108418 | 2.829143
|  | 1995 | 0.87 | 0.49 | 0.38 |  |  |  | 77 | 0.06605389 | 3.849222
|  | 1995 | 0.87 | 0.49 | 0.38 |  |  |  | 77 | 0.130165 | 5.124807
|  | 1995 | 0.87 | 0.49 | 0.38 |  |  |  | 77 | 0.1962189 | 5.967261
|  | 1995 | 0.87 | 0.49 | 0.38 |  |  |  | 77 | 0.2836432 | 6.835707
|  | 1995 | 0.87 | 0.49 | 0.38 |  |  |  | 77 | 0.3710674 | 7.551266
|  | 1995 | 0.87 | 0.49 | 0.38 |  |  |  | 77 | 0.4856903 | 8.216512
|  | 1995 | 0.87 | 0.49 | 0.38 |  |  |  | 77 | 0.5983705 | 8.83075
|  | 1995 | 0.87 | 0.49 | 0.38 |  |  |  | 77 | 0.7382493 | 9.394676
|  | 1995 | 0.87 | 0.49 | 0.38 |  |  |  | 77 | 0.8567578 | 9.881647
|  | 1995 | 0.87 | 0.49 | 0.38 |  |  |  | 77 | 0.9597241 | 10.24084
|  | 1995 | 0.87 | 0.49 | 0.38 |  |  |  | 77 | 1.13263 | 10.83104
N-C-3 |  | 1900 | 0.8 | 0.44 | 0.36 |  |  |  | 77 | 0.01748485 | 1.784094
|  | 1900 | 0.8 | 0.44 | 0.36 |  |  |  | 77 | 0.03885523 | 2.676442
|  | 1900 | 0.8 | 0.44 | 0.36 |  |  |  | 77 | 0.07771046 | 3.543727
|  | 1900 | 0.8 | 0.44 | 0.36 |  |  |  | 77 | 0.1321078 | 4.462346
|  | 1900 | 0.8 | 0.44 | 0.36 |  |  |  | 77 | 0.2001044 | 5.279365
|  | 1900 | 0.8 | 0.44 | 0.36 |  |  |  | 77 | 0.293357 | 6.147949
|  | 1900 | 0.8 | 0.44 | 0.36 |  |  |  | 77 | 0.4002088 | 6.940416
|  | 1900 | 0.8 | 0.44 | 0.36 |  |  |  | 77 | 0.5012324 | 7.503413
|  | 1900 | 0.8 | 0.44 | 0.36 |  |  |  | 77 | 0.6333402 | 8.118115
|  | 1900 | 0.8 | 0.44 | 0.36 |  |  |  | 77 | 0.7673907 | 8.65642
|  | 1900 | 0.8 | 0.44 | 0.36 |  |  |  | 77 | 0.8820137 | 9.015894
|  | 1900 | 0.8 | 0.44 | 0.36 |  |  |  | 77 | 1.000522 | 9.37546
|  | 1900 | 0.8 | 0.44 | 0.36 |  |  |  | 77 | 1.126802 | 9.658769
N-C-4 |  | 1329 | 0.69 | 0.4 | 0.29 |  |  |  | 77 | 0.01359933 | 1.019568
|  | 1329 | 0.69 | 0.4 | 0.29 |  |  |  | 77 | 0.03302694 | 1.631578
|  | 1329 | 0.69 | 0.4 | 0.29 |  |  |  | 77 | 0.09713807 | 2.499467
|  | 1329 | 0.69 | 0.4 | 0.29 |  |  |  | 77 | 0.1826196 | 3.291423
|  | 1329 | 0.69 | 0.4 | 0.29 |  |  |  | 77 | 0.293357 | 4.03302
|  | 1329 | 0.69 | 0.4 | 0.29 |  |  |  | 77 | 0.4429496 | 4.699102
|  | 1329 | 0.69 | 0.4 | 0.29 |  |  |  | 77 | 0.5750574 | 5.186398
|  | 1329 | 0.69 | 0.4 | 0.29 |  |  |  | 77 | 0.7363066 | 5.674391
|  | 1329 | 0.69 | 0.4 | 0.29 |  |  |  | 77 | 0.8742426 | 6.059903
|  | 1329 | 0.69 | 0.4 | 0.29 |  |  |  | 77 | 1.012179 | 6.34349
|  | 1329 | 0.69 | 0.4 | 0.29 |  |  |  | 77 | 1.126802 | 6.575558
B-C-3 |  | 1497 | 1.03 | 0.73 | 0.3 |  |  |  | 77 | 0.0349697 | 1.886436
|  | 1497 | 1.03 | 0.73 | 0.3 |  |  |  | 77 | 0.06216836 | 2.498631
|  | 1497 | 1.03 | 0.73 | 0.3 |  |  |  | 77 | 0.1398788 | 3.468769
|  | 1497 | 1.03 | 0.73 | 0.3 |  |  |  | 77 | 0.2273031 | 4.107885
|  | 1497 | 1.03 | 0.73 | 0.3 |  |  |  | 77 | 0.3147273 | 4.594114
|  | 1497 | 1.03 | 0.73 | 0.3 |  |  |  | 77 | 0.4390641 | 5.157668
|  | 1497 | 1.03 | 0.73 | 0.3 |  |  |  | 77 | 0.5517442 | 5.542576
|  | 1497 | 1.03 | 0.73 | 0.3 |  |  |  | 77 | 0.6799665 | 5.927856
|  | 1497 | 1.03 | 0.73 | 0.3 |  |  |  | 77 | 0.8256736 | 6.262591
|  | 1497 | 1.03 | 0.73 | 0.3 |  |  |  | 77 | 0.9480676 | 6.62225
|  | 1497 | 1.03 | 0.73 | 0.3 |  |  |  | 77 | 1.051034 | 6.777597
|  | 1497 | 1.03 | 0.73 | 0.3 |  |  |  | 77 | 1.128744 | 6.93234
F-C-1 |  | 1219 | 4.01 | 3.939 | 0.071 |  |  |  | 77 | 0.03108418 | 1.300278
|  | 1219 | 4.01 | 3.939 | 0.071 |  |  |  | 77 | 0.06993941 | 1.86179
|  | 1219 | 4.01 | 3.939 | 0.071 |  |  |  | 77 | 0.1340505 | 2.602273
|  | 1219 | 4.01 | 3.939 | 0.071 |  |  |  | 77 | 0.1981617 | 3.138907
|  | 1219 | 4.01 | 3.939 | 0.071 |  |  |  | 77 | 0.2991853 | 3.752867
|  | 1219 | 4.01 | 3.939 | 0.071 |  |  |  | 77 | 0.4293503 | 4.367523
|  | 1219 | 4.01 | 3.939 | 0.071 |  |  |  | 77 | 0.6236264 | 5.136596
|  | 1219 | 4.01 | 3.939 | 0.071 |  |  |  | 77 | 0.7615625 | 5.598551
|  | 1219 | 4.01 | 3.939 | 0.071 |  |  |  | 77 | 0.9674952 | 6.265979
|  | 1219 | 4.01 | 3.939 | 0.071 |  |  |  | 77 | 1.068519 | 6.625128
|  | 1219 | 4.01 | 3.939 | 0.071 |  |  |  | 77 | 1.130687 | 6.703056
F-C-4 |  | 1084 | 2.35 | 2.25 | 0.1 |  |  |  | 77 | 0.007771046 | 1.248759
|  | 1084 | 2.35 | 2.25 | 0.1 |  |  |  | 77 | 0.07188217 | 2.244053
|  | 1084 | 2.35 | 2.25 | 0.1 |  |  |  | 77 | 0.1010236 | 2.728889
|  | 1084 | 2.35 | 2.25 | 0.1 |  |  |  | 77 | 0.1612492 | 3.23995
|  | 1084 | 2.35 | 2.25 | 0.1 |  |  |  | 77 | 0.2739294 | 3.879669
|  | 1084 | 2.35 | 2.25 | 0.1 |  |  |  | 77 | 0.3730102 | 4.289733
|  | 1084 | 2.35 | 2.25 | 0.1 |  |  |  | 77 | 0.5070607 | 4.700633
|  | 1084 | 2.35 | 2.25 | 0.1 |  |  |  | 77 | 0.6585961 | 5.188394
|  | 1084 | 2.35 | 2.25 | 0.1 |  |  |  | 77 | 0.7790473 | 5.522526
|  | 1084 | 2.35 | 2.25 | 0.1 |  |  |  | 77 | 0.8975558 | 5.805649
|  | 1084 | 2.35 | 2.25 | 0.1 |  |  |  | 77 | 1.008293 | 6.063105
|  | 1084 | 2.35 | 2.25 | 0.1 |  |  |  | 77 | 1.128744 | 6.295313
F-C-5 |  | 938 | 1.45 | 1.359 | 0.091 |  |  |  | 77 | 0.01554209 | 0.6373984
|  | 938 | 1.45 | 1.359 | 0.091 |  |  |  | 77 | 0.04856903 | 1.17329
|  | 938 | 1.45 | 1.359 | 0.091 |  |  |  | 77 | 0.09519531 | 1.760469
|  | 938 | 1.45 | 1.359 | 0.091 |  |  |  | 77 | 0.1729058 | 2.399353
|  | 938 | 1.45 | 1.359 | 0.091 |  |  |  | 77 | 0.2700438 | 2.987738
|  | 938 | 1.45 | 1.359 | 0.091 |  |  |  | 77 | 0.4021516 | 3.551478
|  | 938 | 1.45 | 1.359 | 0.091 |  |  |  | 77 | 0.4954042 | 3.961403
|  | 938 | 1.45 | 1.359 | 0.091 |  |  |  | 77 | 0.6100271 | 4.422801
|  | 938 | 1.45 | 1.359 | 0.091 |  |  |  | 77 | 0.732421 | 4.858904
|  | 938 | 1.45 | 1.359 | 0.091 |  |  |  | 77 | 0.8625861 | 5.295192
|  | 938 | 1.45 | 1.359 | 0.091 |  |  |  | 77 | 1.004408 | 5.808202
|  | 938 | 1.45 | 1.359 | 0.091 |  |  |  | 77 | 1.130687 | 6.116992
N-C-2 |  | 1995 | 0.87 | 0.49 | 0.38 |  |  |  | 77 | 0.9615385 | 9.207715
|  | 1995 | 0.87 | 0.49 | 0.38 |  |  |  | 77 | 2.884615 | 14.54116
|  | 1995 | 0.87 | 0.49 | 0.38 |  |  |  | 77 | 5.681818 | 16.87625
|  | 1995 | 0.87 | 0.49 | 0.38 |  |  |  | 77 | 9.353147 | 19.21007
|  | 1995 | 0.87 | 0.49 | 0.38 |  |  |  | 77 | 15.82168 | 20.224
|  | 1995 | 0.87 | 0.49 | 0.38 |  |  |  | 77 | 23.51399 | 20.94375
|  | 1995 | 0.87 | 0.49 | 0.38 |  |  |  | 77 | 31.11888 | 21.37123
|  | 1995 | 0.87 | 0.49 | 0.38 |  |  |  | 77 | 37.41259 | 21.36203
|  | 1995 | 0.87 | 0.49 | 0.38 |  |  |  | 77 | 43.53147 | 21.42618
|  | 1995 | 0.87 | 0.49 | 0.38 |  |  |  | 77 | 49.03846 | 21.56433
N-C-4 |  | 1329 | 0.69 | 0.4 | 0.29 |  |  |  | 77 | 0.2622378 | 4.603474
|  | 1329 | 0.69 | 0.4 | 0.29 |  |  |  | 77 | 1.573427 | 7.013838
|  | 1329 | 0.69 | 0.4 | 0.29 |  |  |  | 77 | 3.146853 | 9.13142
|  | 1329 | 0.69 | 0.4 | 0.29 |  |  |  | 77 | 7.255245 | 10.8798
|  | 1329 | 0.69 | 0.4 | 0.29 |  |  |  | 77 | 11.8007 | 11.89655
|  | 1329 | 0.69 | 0.4 | 0.29 |  |  |  | 77 | 18.53147 | 12.6908
|  | 1329 | 0.69 | 0.4 | 0.29 |  |  |  | 77 | 26.31119 | 13.19112
|  | 1329 | 0.69 | 0.4 | 0.29 |  |  |  | 77 | 32.43007 | 13.18218
|  | 1329 | 0.69 | 0.4 | 0.29 |  |  |  | 77 | 40.12238 | 13.17093
|  | 1329 | 0.69 | 0.4 | 0.29 |  |  |  | 77 | 45.19231 | 13.23662
|  | 1329 | 0.69 | 0.4 | 0.29 |  |  |  | 77 | 48.77622 | 13.30448
N-C-2 |  | 1995 | 0.87 | 0.49 | 0.38 |  |  |  | 140 | 1.748252 | 2.26212
|  | 1995 | 0.87 | 0.49 | 0.38 |  |  |  | 140 | 7.08042 | 4.959003
|  | 1995 | 0.87 | 0.49 | 0.38 |  |  |  | 140 | 11.27622 | 6.414857
|  | 1995 | 0.87 | 0.49 | 0.38 |  |  |  | 140 | 16.60839 | 7.576652
|  | 1995 | 0.87 | 0.49 | 0.38 |  |  |  | 140 | 22.72727 | 8.444899
|  | 1995 | 0.87 | 0.49 | 0.38 |  |  |  | 140 | 27.7972 | 9.095382
|  | 1995 | 0.87 | 0.49 | 0.38 |  |  |  | 140 | 33.47902 | 9.452572
|  | 1995 | 0.87 | 0.49 | 0.38 |  |  |  | 140 | 37.93706 | 9.811552
|  | 1995 | 0.87 | 0.49 | 0.38 |  |  |  | 140 | 42.13287 | 9.878517
|  | 1995 | 0.87 | 0.49 | 0.38 |  |  |  | 140 | 48.51399 | 10.23468
N-C-2 |  | 1995 | 0.87 | 0.49 | 0.38 |  |  |  | 183 | 1.835664 | 0.8000041
|  | 1995 | 0.87 | 0.49 | 0.38 |  |  |  | 183 | 5.506993 | 2.256625
|  | 1995 | 0.87 | 0.49 | 0.38 |  |  |  | 183 | 10.05245 | 3.346471
|  | 1995 | 0.87 | 0.49 | 0.38 |  |  |  | 183 | 14.5979 | 4.07082
|  | 1995 | 0.87 | 0.49 | 0.38 |  |  |  | 183 | 19.75524 | 4.794274
|  | 1995 | 0.87 | 0.49 | 0.38 |  |  |  | 183 | 24.21329 | 5.226353
|  | 1995 | 0.87 | 0.49 | 0.38 |  |  |  | 183 | 29.54545 | 5.657154
|  | 1995 | 0.87 | 0.49 | 0.38 |  |  |  | 183 | 35.4021 | 6.014088
|  | 1995 | 0.87 | 0.49 | 0.38 |  |  |  | 183 | 41.08392 | 6.298179
|  | 1995 | 0.87 | 0.49 | 0.38 |  |  |  | 183 | 45.54196 | 6.43786
|  | 1995 | 0.87 | 0.49 | 0.38 |  |  |  | 183 | 48.86364 | 6.506104