## Sheet1
GAC | GAS | BET | Vt | Vmeso | Vmic | %C | %O | %N | Temp(K) | Pessure | Adsorp(mmol/g)
AC-ZTC1 | H2 | 3064 | 1.66 | 0.5 | 1.16 |  |  |  | 77 | 0.228457 | 8.208955
|  | 3064 | 1.66 | 0.5 | 1.16 |  |  |  | 77 | 0.5596788 | 10.97015
|  | 3064 | 1.66 | 0.5 | 1.16 |  |  |  | 77 | 1.072778 | 13.50746
|  | 3064 | 1.66 | 0.5 | 1.16 |  |  |  | 77 | 1.986787 | 16.19403
|  | 3064 | 1.66 | 0.5 | 1.16 |  |  |  | 77 | 3.08213 | 18.20896
|  | 3064 | 1.66 | 0.5 | 1.16 |  |  |  | 77 | 5.089217 | 21.04478
|  | 3064 | 1.66 | 0.5 | 1.16 |  |  |  | 77 | 7.022084 | 22.76119
|  | 3064 | 1.66 | 0.5 | 1.16 |  |  |  | 77 | 10.01178 | 24.77612
|  | 3064 | 1.66 | 0.5 | 1.16 |  |  |  | 77 | 12.08982 | 26.04478
|  | 3064 | 1.66 | 0.5 | 1.16 |  |  |  | 77 | 15.0063 | 27.76119
|  | 3064 | 1.66 | 0.5 | 1.16 |  |  |  | 77 | 17.59409 | 28.80597
|  | 3064 | 1.66 | 0.5 | 1.16 |  |  |  | 77 | 20.03652 | 30.14925
AC-ZTC2 |  | 2626 | 1.67 | 1 | 0.67 |  |  |  | 77 | 0.4833755 | 8.134328
|  | 2626 | 1.67 | 1 | 0.67 |  |  |  | 77 | 0.8511178 | 10.97015
|  | 2626 | 1.67 | 1 | 0.67 |  |  |  | 77 | 1.582615 | 13.35821
|  | 2626 | 1.67 | 1 | 0.67 |  |  |  | 77 | 2.89699 | 15.74627
|  | 2626 | 1.67 | 1 | 0.67 |  |  |  | 77 | 5.086045 | 18.43284
|  | 2626 | 1.67 | 1 | 0.67 |  |  |  | 77 | 7.018731 | 20
|  | 2626 | 1.67 | 1 | 0.67 |  |  |  | 77 | 9.060707 | 21.56716
|  | 2626 | 1.67 | 1 | 0.67 |  |  |  | 77 | 12.08638 | 23.20896
|  | 2626 | 1.67 | 1 | 0.67 |  |  |  | 77 | 14.85723 | 25
|  | 2626 | 1.67 | 1 | 0.67 |  |  |  | 77 | 17.59083 | 26.1194
|  | 2626 | 1.67 | 1 | 0.67 |  |  |  | 77 | 19.95995 | 27.08955
AC-ZTC3 |  | 2072 | 1.64 | 1.57 | 0.07 |  |  |  | 77 | 0.2989606 | 6.268657
|  | 2072 | 1.64 | 1.57 | 0.07 |  |  |  | 77 | 0.7032234 | 9.179104
|  | 2072 | 1.64 | 1.57 | 0.07 |  |  |  | 77 | 1.507671 | 11.64179
|  | 2072 | 1.64 | 1.57 | 0.07 |  |  |  | 77 | 2.967675 | 13.95522
|  | 2072 | 1.64 | 1.57 | 0.07 |  |  |  | 77 | 5.010286 | 16.04478
|  | 2072 | 1.64 | 1.57 | 0.07 |  |  |  | 77 | 7.562642 | 17.91045
|  | 2072 | 1.64 | 1.57 | 0.07 |  |  |  | 77 | 10.15098 | 19.40299
|  | 2072 | 1.64 | 1.57 | 0.07 |  |  |  | 77 | 12.15571 | 20.29851
|  | 2072 | 1.64 | 1.57 | 0.07 |  |  |  | 77 | 14.48849 | 21.34328
|  | 2072 | 1.64 | 1.57 | 0.07 |  |  |  | 77 | 17.11262 | 22.31343
|  | 2072 | 1.64 | 1.57 | 0.07 |  |  |  | 77 | 20.06489 | 23.50746
ZTC1 |  | 1665 | 1.06 | 0.55 | 0.61 |  |  |  | 77 | 0.1868617 | 3.955224
|  | 1665 | 1.06 | 0.55 | 0.61 |  |  |  | 77 | 0.4802943 | 5.597015
|  | 1665 | 1.06 | 0.55 | 0.61 |  |  |  | 77 | 0.8463149 | 7.014925
|  | 1665 | 1.06 | 0.55 | 0.61 |  |  |  | 77 | 1.686467 | 8.880597
|  | 1665 | 1.06 | 0.55 | 0.61 |  |  |  | 77 | 2.780904 | 10.14925
|  | 1665 | 1.06 | 0.55 | 0.61 |  |  |  | 77 | 4.348839 | 11.34328
|  | 1665 | 1.06 | 0.55 | 0.61 |  |  |  | 77 | 5.989361 | 12.31343
|  | 1665 | 1.06 | 0.55 | 0.61 |  |  |  | 77 | 8.504835 | 13.80597
|  | 1665 | 1.06 | 0.55 | 0.61 |  |  |  | 77 | 10.98306 | 14.62687
|  | 1665 | 1.06 | 0.55 | 0.61 |  |  |  | 77 | 13.38834 | 15.37313
|  | 1665 | 1.06 | 0.55 | 0.61 |  |  |  | 77 | 15.57477 | 15.89552
|  | 1665 | 1.06 | 0.55 | 0.61 |  |  |  | 77 | 17.61566 | 16.56716
|  | 1665 | 1.06 | 0.55 | 0.61 |  |  |  | 77 | 20.0937 | 17.23881
ZTC2 |  | 1626 | 0.97 | 0.36 | 0.61 |  |  |  | 77 | 0.2584527 | 2.910448
|  | 1626 | 0.97 | 0.36 | 0.61 |  |  |  | 77 | 0.9899501 | 5.298507
|  | 1626 | 0.97 | 0.36 | 0.61 |  |  |  | 77 | 1.683749 | 6.641791
|  | 1626 | 0.97 | 0.36 | 0.61 |  |  |  | 77 | 3.143119 | 8.432836
|  | 1626 | 0.97 | 0.36 | 0.61 |  |  |  | 77 | 5.257864 | 9.925373
|  | 1626 | 0.97 | 0.36 | 0.61 |  |  |  | 77 | 8.028346 | 11.41791
|  | 1626 | 0.97 | 0.36 | 0.61 |  |  |  | 77 | 10.65238 | 12.31343
|  | 1626 | 0.97 | 0.36 | 0.61 |  |  |  | 77 | 12.91212 | 13.20896
|  | 1626 | 0.97 | 0.36 | 0.61 |  |  |  | 77 | 15.35383 | 13.95522
|  | 1626 | 0.97 | 0.36 | 0.61 |  |  |  | 77 | 17.64946 | 14.40299
|  | 1626 | 0.97 | 0.36 | 0.61 |  |  |  | 77 | 20.01821 | 15.07463
ZTC3 |  | 1338 | 0.78 | 0.28 | 0.5 |  |  |  | 77 | 0.2934327 | 1.716418
|  | 1338 | 0.78 | 0.28 | 0.5 |  |  |  | 77 | 0.6233858 | 3.432836
|  | 1338 | 0.78 | 0.28 | 0.5 |  |  |  | 77 | 1.535945 | 4.925373
|  | 1338 | 0.78 | 0.28 | 0.5 |  |  |  | 77 | 2.812441 | 6.119403
|  | 1338 | 0.78 | 0.28 | 0.5 |  |  |  | 77 | 4.781194 | 7.38806
|  | 1338 | 0.78 | 0.28 | 0.5 |  |  |  | 77 | 7.259694 | 8.432836
|  | 1338 | 0.78 | 0.28 | 0.5 |  |  |  | 77 | 9.956683 | 9.402985
|  | 1338 | 0.78 | 0.28 | 0.5 |  |  |  | 77 | 12.72626 | 10.14925
|  | 1338 | 0.78 | 0.28 | 0.5 |  |  |  | 77 | 15.71442 | 10.89552
|  | 1338 | 0.78 | 0.28 | 0.5 |  |  |  | 77 | 18.37443 | 11.41791
|  | 1338 | 0.78 | 0.28 | 0.5 |  |  |  | 77 | 20.05048 | 11.64179