## Sheet1
GAC | GAS | BET | Vt | Vmeso | Vmic | %C | %O | %N | Temp(K) | Pessure | Adsorp(mmol/g)
RCIE HUSK-1 | H2 | 2052 | 1.11 | 0.15 | 0.96 |  |  |  | 303 | 3.042789 | 0.228308
|  | 2052 | 1.11 | 0.15 | 0.96 |  |  |  | 303 | 10.07924 | 0.5082182
|  | 2052 | 1.11 | 0.15 | 0.96 |  |  |  | 303 | 19.39778 | 0.9333855
|  | 2052 | 1.11 | 0.15 | 0.96 |  |  |  | 303 | 39.55626 | 1.658913
|  | 2052 | 1.11 | 0.15 | 0.96 |  |  |  | 303 | 79.11252 | 2.652891
|  | 2052 | 1.11 | 0.15 | 0.96 |  |  |  | 303 | 99.08082 | 3.316097
|  | 2052 | 1.11 | 0.15 | 0.96 |  |  |  | 303 | 116.0063 | 3.709437
PAN-B4 |  | 3145 | 2.9 | 1.17 | 1.73 |  |  |  | 303 | 4.37401 | 0.3944265
|  | 3145 | 2.9 | 1.17 | 1.73 |  |  |  | 303 | 6.846276 | 0.4773293
|  | 3145 | 2.9 | 1.17 | 1.73 |  |  |  | 303 | 19.9683 | 0.9437257
|  | 3145 | 2.9 | 1.17 | 1.73 |  |  |  | 303 | 39.93661 | 1.544594
|  | 3145 | 2.9 | 1.17 | 1.73 |  |  |  | 303 | 78.73217 | 2.621755
|  | 3145 | 2.9 | 1.17 | 1.73 |  |  |  | 303 | 98.89065 | 3.14988
|  | 3145 | 2.9 | 1.17 | 1.73 |  |  |  | 303 | 119.0491 | 3.709173
PAN-B2 |  | 2778 | 1.84 | 0.54 | 1.3 |  |  |  | 303 | 5.134707 | 0.2385165
|  | 2778 | 1.84 | 0.54 | 1.3 |  |  |  | 303 | 19.77813 | 0.839846
|  | 2778 | 1.84 | 0.54 | 1.3 |  |  |  | 303 | 39.74643 | 1.399156
|  | 2778 | 1.84 | 0.54 | 1.3 |  |  |  | 303 | 79.87322 | 2.393085
|  | 2778 | 1.84 | 0.54 | 1.3 |  |  |  | 303 | 99.65135 | 2.97319
|  | 2778 | 1.84 | 0.54 | 1.3 |  |  |  | 303 | 118.859 | 3.397501
PAN-B1 |  | 2625 | 1.44 | 0.2 | 1.24 |  |  |  | 303 | 2.852615 | 0.2075452
|  | 2625 | 1.44 | 0.2 | 1.24 |  |  |  | 303 | 20.34865 | 0.7878486
|  | 2625 | 1.44 | 0.2 | 1.24 |  |  |  | 303 | 39.36609 | 1.326462
|  | 2625 | 1.44 | 0.2 | 1.24 |  |  |  | 303 | 79.87322 | 2.268409
|  | 2625 | 1.44 | 0.2 | 1.24 |  |  |  | 303 | 99.08082 | 2.70311
|  | 2625 | 1.44 | 0.2 | 1.24 |  |  |  | 303 | 118.2884 | 3.002746
PAN-A2 |  | 1747 | 1.05 | 0.05 | 1 |  |  |  | 303 | 5.324881 | 0.2281104
|  | 1747 | 1.05 | 0.05 | 1 |  |  |  | 303 | 10.64976 | 0.3523247
|  | 1747 | 1.05 | 0.05 | 1 |  |  |  | 303 | 38.98574 | 1.035586
|  | 1747 | 1.05 | 0.05 | 1 |  |  |  | 303 | 79.49287 | 1.852858
|  | 1747 | 1.05 | 0.05 | 1 |  |  |  | 303 | 99.46117 | 2.412168
|  | 1747 | 1.05 | 0.05 | 1 |  |  |  | 303 | 119.6197 | 2.711721
PAN-A1 |  | 1597 | 0.92 | 0.05 | 0.87 |  |  |  | 303 | 4.944532 | 0.1346368
|  | 1597 | 0.92 | 0.05 | 0.87 |  |  |  | 303 | 10.45959 | 0.3315619
|  | 1597 | 0.92 | 0.05 | 0.87 |  |  |  | 303 | 39.74643 | 0.9420133
|  | 1597 | 0.92 | 0.05 | 0.87 |  |  |  | 303 | 79.30269 | 1.624303
|  | 1597 | 0.92 | 0.05 | 0.87 |  |  |  | 303 | 100.2219 | 2.058855
|  | 1597 | 0.92 | 0.05 | 0.87 |  |  |  | 303 | 119.2393 | 2.493572