## Sheet1
GAC | GAS | BET | Vt | Vmeso | Vmic | %C | %O | %N | Temp(K) | Pessure | Adsorp(mmol/g)
CAC1 | H2 | 3711 | 2.07 | 0.977 | 1.093 |  |  |  | 77 | 0.01559427 | 4.135741
|  | 3711 | 2.07 | 0.977 | 1.093 |  |  |  | 77 | 0.06566009 | 6.26481
|  | 3711 | 2.07 | 0.977 | 1.093 |  |  |  | 77 | 0.1831723 | 9.085112
|  | 3711 | 2.07 | 0.977 | 1.093 |  |  |  | 77 | 0.2990849 | 11.03636
|  | 3711 | 2.07 | 0.977 | 1.093 |  |  |  | 77 | 0.4264301 | 12.5085
|  | 3711 | 2.07 | 0.977 | 1.093 |  |  |  | 77 | 0.5519535 | 13.80079
|  | 3711 | 2.07 | 0.977 | 1.093 |  |  |  | 77 | 0.696351 | 14.85391
|  | 3711 | 2.07 | 0.977 | 1.093 |  |  |  | 77 | 0.8389557 | 15.6373
|  | 3711 | 2.07 | 0.977 | 1.093 |  |  |  | 77 | 0.9666099 | 16.15054
CAC2 |  | 3268 | 1.67 | 0.644 | 1.026 |  |  |  | 77 | 0.06085146 | 3.687611
|  | 3268 | 1.67 | 0.644 | 1.026 |  |  |  | 77 | 0.1708257 | 6.567619
|  | 3268 | 1.67 | 0.644 | 1.026 |  |  |  | 77 | 0.2661583 | 8.218592
|  | 3268 | 1.67 | 0.644 | 1.026 |  |  |  | 77 | 0.3822254 | 9.690392
|  | 3268 | 1.67 | 0.644 | 1.026 |  |  |  | 77 | 0.5508367 | 11.43346
|  | 3268 | 1.67 | 0.644 | 1.026 |  |  |  | 77 | 0.6971235 | 12.45668
|  | 3268 | 1.67 | 0.644 | 1.026 |  |  |  | 77 | 0.8396413 | 13.50975
|  | 3268 | 1.67 | 0.644 | 1.026 |  |  |  | 77 | 0.9841547 | 14.20329
CAC4 |  | 2900 | 1.45 | 0.487 | 0.963 |  |  |  | 77 | 0.03487388 | 2.638031
|  | 2900 | 1.45 | 0.487 | 0.963 |  |  |  | 77 | 0.08312761 | 4.557285
|  | 2900 | 1.45 | 0.487 | 0.963 |  |  |  | 77 | 0.1447226 | 5.90759
|  | 2900 | 1.45 | 0.487 | 0.963 |  |  |  | 77 | 0.2269457 | 7.408341
|  | 2900 | 1.45 | 0.487 | 0.963 |  |  |  | 77 | 0.307463 | 8.369658
|  | 2900 | 1.45 | 0.487 | 0.963 |  |  |  | 77 | 0.4142379 | 9.511556
|  | 2900 | 1.45 | 0.487 | 0.963 |  |  |  | 77 | 0.5567075 | 10.71446
|  | 2900 | 1.45 | 0.487 | 0.963 |  |  |  | 77 | 0.6654876 | 11.46686
|  | 2900 | 1.45 | 0.487 | 0.963 |  |  |  | 77 | 0.7874544 | 12.12976
|  | 2900 | 1.45 | 0.487 | 0.963 |  |  |  | 77 | 0.9131517 | 12.88267
|  | 2900 | 1.45 | 0.487 | 0.963 |  |  |  | 77 | 0.9845216 | 13.0646
CAC5 |  | 2762 | 1.49 | 0.635 | 0.855 |  |  |  | 77 | 0.06284701 | 3.328082
|  | 2762 | 1.49 | 0.635 | 0.855 |  |  |  | 77 | 0.1336666 | 5.218046
|  | 2762 | 1.49 | 0.635 | 0.855 |  |  |  | 77 | 0.264607 | 7.19971
|  | 2762 | 1.49 | 0.635 | 0.855 |  |  |  | 77 | 0.38453 | 8.371968
|  | 2762 | 1.49 | 0.635 | 0.855 |  |  |  | 77 | 0.482003 | 9.21393
|  | 2762 | 1.49 | 0.635 | 0.855 |  |  |  | 77 | 0.5888938 | 9.996242
|  | 2762 | 1.49 | 0.635 | 0.855 |  |  |  | 77 | 0.7033322 | 10.68888
|  | 2762 | 1.49 | 0.635 | 0.855 |  |  |  | 77 | 0.8290874 | 11.262
|  | 2762 | 1.49 | 0.635 | 0.855 |  |  |  | 77 | 0.9567512 | 11.74528
CAC7 |  | 2568 | 1.43 | 0.637 | 0.793 |  |  |  | 77 | 0.03681149 | 2.458295
|  | 2568 | 1.43 | 0.637 | 0.793 |  |  |  | 77 | 0.09268051 | 4.078119
|  | 2568 | 1.43 | 0.637 | 0.793 |  |  |  | 77 | 0.1487426 | 5.098635
|  | 2568 | 1.43 | 0.637 | 0.793 |  |  |  | 77 | 0.2198036 | 6.239463
|  | 2568 | 1.43 | 0.637 | 0.793 |  |  |  | 77 | 0.3078879 | 7.051178
|  | 2568 | 1.43 | 0.637 | 0.793 |  |  |  | 77 | 0.4297196 | 8.133596
|  | 2568 | 1.43 | 0.637 | 0.793 |  |  |  | 77 | 0.5497584 | 8.946268
|  | 2568 | 1.43 | 0.637 | 0.793 |  |  |  | 77 | 0.6604955 | 9.459004
|  | 2568 | 1.43 | 0.637 | 0.793 |  |  |  | 77 | 0.7900004 | 10.0622
|  | 2568 | 1.43 | 0.637 | 0.793 |  |  |  | 77 | 0.897036 | 10.39503
|  | 2568 | 1.43 | 0.637 | 0.793 |  |  |  | 77 | 0.9890824 | 10.57758
AC |  | 1767 | 0.7 | 0 | 0.7 |  |  |  | 77 | 0.03099864 | 2.997504
|  | 1767 | 0.7 | 0 | 0.7 |  |  |  | 77 | 0.07195574 | 4.227327
|  | 1767 | 0.7 | 0 | 0.7 |  |  |  | 77 | 0.1317 | 5.487679
|  | 1767 | 0.7 | 0 | 0.7 |  |  |  | 77 | 0.2197167 | 6.509152
|  | 1767 | 0.7 | 0 | 0.7 |  |  |  | 77 | 0.3415677 | 7.531639
|  | 1767 | 0.7 | 0 | 0.7 |  |  |  | 77 | 0.4766826 | 8.2249
|  | 1767 | 0.7 | 0 | 0.7 |  |  |  | 77 | 0.6155956 | 8.798412
|  | 1767 | 0.7 | 0 | 0.7 |  |  |  | 77 | 0.7620562 | 9.282253
|  | 1767 | 0.7 | 0 | 0.7 |  |  |  | 77 | 0.8822882 | 9.495616
|  | 1767 | 0.7 | 0 | 0.7 |  |  |  | 77 | 0.9724839 | 9.588216
ZTC |  | 3751 | 1.72 | 0.358 | 1.362 |  |  |  | 77 | 0.03724601 | 1.109849
|  | 3751 | 1.72 | 0.358 | 1.362 |  |  |  | 77 | 0.09503333 | 2.609868
|  | 3751 | 1.72 | 0.358 | 1.362 |  |  |  | 77 | 0.192294 | 4.11107
|  | 3751 | 1.72 | 0.358 | 1.362 |  |  |  | 77 | 0.2746909 | 5.072443
|  | 3751 | 1.72 | 0.358 | 1.362 |  |  |  | 77 | 0.3927246 | 6.27461
|  | 3751 | 1.72 | 0.358 | 1.362 |  |  |  | 77 | 0.5183253 | 7.327176
|  | 3751 | 1.72 | 0.358 | 1.362 |  |  |  | 77 | 0.657103 | 8.320204
|  | 3751 | 1.72 | 0.358 | 1.362 |  |  |  | 77 | 0.8071589 | 9.31357
|  | 3751 | 1.72 | 0.358 | 1.362 |  |  |  | 77 | 0.9103675 | 9.856047
|  | 3751 | 1.72 | 0.358 | 1.362 |  |  |  | 77 | 0.9854293 | 10.24785