## Sheet1
GAC | GAS | BET | Vt | Vmeso | Vmic | %C | %O | %N | Temp(K) | Pessure | Adsorp(mmol/g)
ZTC-X | H2 | 3332 | 1.66 | 0.48 | 1.18 |  |  |  | 77 | 0.4932273 | 6.501918
|  | 3332 | 1.66 | 0.48 | 1.18 |  |  |  | 77 | 1.236674 | 12.79302
|  | 3332 | 1.66 | 0.48 | 1.18 |  |  |  | 77 | 2.356652 | 17.61428
|  | 3332 | 1.66 | 0.48 | 1.18 |  |  |  | 77 | 4.061131 | 21.31462
|  | 3332 | 1.66 | 0.48 | 1.18 |  |  |  | 77 | 6.432424 | 24.87276
|  | 3332 | 1.66 | 0.48 | 1.18 |  |  |  | 77 | 8.84604 | 27.80138
|  | 3332 | 1.66 | 0.48 | 1.18 |  |  |  | 77 | 11.88473 | 30.65789
|  | 3332 | 1.66 | 0.48 | 1.18 |  |  |  | 77 | 14.88248 | 32.81524
|  | 3332 | 1.66 | 0.48 | 1.18 |  |  |  | 77 | 17.75531 | 34.9031
|  | 3332 | 1.66 | 0.48 | 1.18 |  |  |  | 77 | 19.7956 | 36.22464
AC-ZTC |  | 3350 | 1.81 | 0.64 | 1.17 |  |  |  | 77 | 0.4076355 | 8.670049
|  | 3350 | 1.81 | 0.64 | 1.17 |  |  |  | 77 | 0.8205887 | 12.23504
|  | 3350 | 1.81 | 0.64 | 1.17 |  |  |  | 77 | 1.400938 | 15.10014
|  | 3350 | 1.81 | 0.64 | 1.17 |  |  |  | 77 | 1.899482 | 16.497
|  | 3350 | 1.81 | 0.64 | 1.17 |  |  |  | 77 | 3.396647 | 19.21904
|  | 3350 | 1.81 | 0.64 | 1.17 |  |  |  | 77 | 4.853019 | 21.10206
|  | 3350 | 1.81 | 0.64 | 1.17 |  |  |  | 77 | 7.225478 | 23.54132
|  | 3350 | 1.81 | 0.64 | 1.17 |  |  |  | 77 | 10.18127 | 25.97853
|  | 3350 | 1.81 | 0.64 | 1.17 |  |  |  | 77 | 12.72105 | 27.78783
|  | 3350 | 1.81 | 0.64 | 1.17 |  |  |  | 77 | 15.88606 | 29.38516
|  | 3350 | 1.81 | 0.64 | 1.17 |  |  |  | 77 | 18.13483 | 30.56611
|  | 3350 | 1.81 | 0.64 | 1.17 |  |  |  | 77 | 19.80099 | 31.04979
AC8-CA |  | 3343 | 2.65 | 2.29 | 0.36 |  |  |  | 77 | 0.3697566 | 5.033818
|  | 3343 | 2.65 | 2.29 | 0.36 |  |  |  | 77 | 0.6585834 | 7.760081
|  | 3343 | 2.65 | 2.29 | 0.36 |  |  |  | 77 | 0.9479201 | 9.996831
|  | 3343 | 2.65 | 2.29 | 0.36 |  |  |  | 77 | 1.279943 | 11.25441
|  | 3343 | 2.65 | 2.29 | 0.36 |  |  |  | 77 | 2.151887 | 14.18843
|  | 3343 | 2.65 | 2.29 | 0.36 |  |  |  | 77 | 3.982095 | 17.18902
|  | 3343 | 2.65 | 2.29 | 0.36 |  |  |  | 77 | 6.437523 | 19.97764
|  | 3343 | 2.65 | 2.29 | 0.36 |  |  |  | 77 | 8.935493 | 21.92694
|  | 3343 | 2.65 | 2.29 | 0.36 |  |  |  | 77 | 12.0168 | 23.87421
|  | 3343 | 2.65 | 2.29 | 0.36 |  |  |  | 77 | 14.93238 | 24.91297
|  | 3343 | 2.65 | 2.29 | 0.36 |  |  |  | 77 | 17.76434 | 26.23174
|  | 3343 | 2.65 | 2.29 | 0.36 |  |  |  | 77 | 19.68029 | 26.92434
AC-AC |  | 2722 | 1.23 | 0.17 | 1.06 |  |  |  | 77 | 0.1698514 | 6.539146
|  | 2722 | 1.23 | 0.17 | 1.06 |  |  |  | 77 | 0.552017 | 10.02669
|  | 2722 | 1.23 | 0.17 | 1.06 |  |  |  | 77 | 1.18896 | 13.45196
|  | 2722 | 1.23 | 0.17 | 1.06 |  |  |  | 77 | 1.953291 | 16.25445
|  | 2722 | 1.23 | 0.17 | 1.06 |  |  |  | 77 | 3.949045 | 19.86655
|  | 2722 | 1.23 | 0.17 | 1.06 |  |  |  | 77 | 6.624204 | 22.79359
|  | 2722 | 1.23 | 0.17 | 1.06 |  |  |  | 77 | 9.808917 | 25.65836
|  | 2722 | 1.23 | 0.17 | 1.06 |  |  |  | 77 | 13.03609 | 27.83808
|  | 2722 | 1.23 | 0.17 | 1.06 |  |  |  | 77 | 16.17834 | 29.70641
|  | 2722 | 1.23 | 0.17 | 1.06 |  |  |  | 77 | 18.47134 | 31.26335
|  | 2722 | 1.23 | 0.17 | 1.06 |  |  |  | 77 | 19.83015 | 31.88612
AC7-CA |  | 2782 | 2.04 | 1.46 | 0.58 |  |  |  | 77 | 0.4670913 | 3.238434
|  | 2782 | 2.04 | 1.46 | 0.58 |  |  |  | 77 | 0.9766454 | 5.355872
|  | 2782 | 2.04 | 1.46 | 0.58 |  |  |  | 77 | 2.038217 | 7.660142
|  | 2782 | 2.04 | 1.46 | 0.58 |  |  |  | 77 | 3.269639 | 9.092527
|  | 2782 | 2.04 | 1.46 | 0.58 |  |  |  | 77 | 5.944798 | 11.27224
|  | 2782 | 2.04 | 1.46 | 0.58 |  |  |  | 77 | 8.66242 | 12.58007
|  | 2782 | 2.04 | 1.46 | 0.58 |  |  |  | 77 | 11.71975 | 13.82562
|  | 2782 | 2.04 | 1.46 | 0.58 |  |  |  | 77 | 15.07431 | 14.88434
|  | 2782 | 2.04 | 1.46 | 0.58 |  |  |  | 77 | 17.91932 | 15.50712
|  | 2782 | 2.04 | 1.46 | 0.58 |  |  |  | 77 | 19.87261 | 15.69395
AC-MC |  | 2772 | 2.1 | 1.6 | 0.5 |  |  |  | 77 | 0.1698514 | 3.923488
|  | 2772 | 2.1 | 1.6 | 0.5 |  |  |  | 77 | 0.5944798 | 5.91637
|  | 2772 | 2.1 | 1.6 | 0.5 |  |  |  | 77 | 1.358811 | 7.72242
|  | 2772 | 2.1 | 1.6 | 0.5 |  |  |  | 77 | 2.845011 | 9.52847
|  | 2772 | 2.1 | 1.6 | 0.5 |  |  |  | 77 | 5.095541 | 10.8363
|  | 2772 | 2.1 | 1.6 | 0.5 |  |  |  | 77 | 8.110403 | 12.20641
|  | 2772 | 2.1 | 1.6 | 0.5 |  |  |  | 77 | 11.33758 | 13.07829
|  | 2772 | 2.1 | 1.6 | 0.5 |  |  |  | 77 | 14.43737 | 13.76335
|  | 2772 | 2.1 | 1.6 | 0.5 |  |  |  | 77 | 17.19745 | 14.57295
|  | 2772 | 2.1 | 1.6 | 0.5 |  |  |  | 77 | 19.91507 | 14.88434