## Sheet1
GAC | GAS | BET | Vt | Vmeso | Vmic | %C | %O | %N | Temp(K) | Pessure | Adsorp(mmol/g)
ARCF2 | H2 | 3144 |  |  | 0.744 |  |  |  | 298 | 2.237762 | 0.4065247
|  | 3144 |  |  | 0.744 |  |  |  | 298 | 5.944056 | 1.185369
|  | 3144 |  |  | 0.744 |  |  |  | 298 | 10.48951 | 2.123486
|  | 3144 |  |  | 0.744 |  |  |  | 298 | 14.54545 | 2.990867
|  | 3144 |  |  | 0.744 |  |  |  | 298 | 18.04196 | 3.876235
|  | 3144 |  |  | 0.744 |  |  |  | 298 | 22.93706 | 4.743243
|  | 3144 |  |  | 0.744 |  |  |  | 298 | 28.25175 | 5.645543
|  | 3144 |  |  | 0.744 |  |  |  | 298 | 35.24476 | 6.653528
|  | 3144 |  |  | 0.744 |  |  |  | 298 | 40.41958 | 7.289814
ARCF1 |  | 1256 |  |  | 0.359 |  |  |  | 298 | 2.167832 | 0.1582187
|  | 1256 |  |  | 0.359 |  |  |  | 298 | 5.174825 | 0.3697456
|  | 1256 |  |  | 0.359 |  |  |  | 298 | 8.811189 | 0.61647
|  | 1256 |  |  | 0.359 |  |  |  | 298 | 12.65734 | 0.9695316
|  | 1256 |  |  | 0.359 |  |  |  | 298 | 18.11189 | 1.375095
|  | 1256 |  |  | 0.359 |  |  |  | 298 | 24.1958 | 1.851333
|  | 1256 |  |  | 0.359 |  |  |  | 298 | 29.3007 | 2.239313
|  | 1256 |  |  | 0.359 |  |  |  | 298 | 35.31469 | 2.73332
|  | 1256 |  |  | 0.359 |  |  |  | 298 | 40 | 3.068271
ARCF2 |  | 3144 |  |  | 0.744 |  |  |  | 77 | 0.4690117 | 10.44419
|  | 3144 |  |  | 0.744 |  |  |  | 77 | 1.474037 | 14.6697
|  | 3144 |  |  | 0.744 |  |  |  | 77 | 3.082077 | 19.29385
|  | 3144 |  |  | 0.744 |  |  |  | 77 | 6.231156 | 23.041
|  | 3144 |  |  | 0.744 |  |  |  | 77 | 9.849246 | 25.4328
|  | 3144 |  |  | 0.744 |  |  |  | 77 | 13.80235 | 27.74487
|  | 3144 |  |  | 0.744 |  |  |  | 77 | 18.29146 | 29.81777
|  | 3144 |  |  | 0.744 |  |  |  | 77 | 22.57956 | 31.4123
|  | 3144 |  |  | 0.744 |  |  |  | 77 | 32.0938 | 33.24601
|  | 3144 |  |  | 0.744 |  |  |  | 77 | 40.067 | 35
ARCF1 |  | 1256 |  |  | 0.359 |  |  |  | 77 | 0.6700168 | 5.022779
|  | 1256 |  |  | 0.359 |  |  |  | 77 | 2.613065 | 7.334852
|  | 1256 |  |  | 0.359 |  |  |  | 77 | 5.695142 | 9.248292
|  | 1256 |  |  | 0.359 |  |  |  | 77 | 9.447236 | 10.7631
|  | 1256 |  |  | 0.359 |  |  |  | 77 | 13.19933 | 11.64009
|  | 1256 |  |  | 0.359 |  |  |  | 77 | 16.88442 | 12.91572
|  | 1256 |  |  | 0.359 |  |  |  | 77 | 22.57956 | 13.79271
|  | 1256 |  |  | 0.359 |  |  |  | 77 | 31.55779 | 15.5467
|  | 1256 |  |  | 0.359 |  |  |  | 77 | 40.33501 | 16.98178