## Sheet1
GAC | GAS | BET | Vt | Vmeso | Vmic | %C | %O | %N | Temp(K) | Pessure | Adsorp(mmol/g)
OP-CO2 | H2 | 1185 | 0.52 | 0.09 | 0.43 |  |  |  | 77 | 0.01874175 | 2.27197
|  | 1185 | 0.52 | 0.09 | 0.43 |  |  |  | 77 | 0.04600248 | 3.285575
|  | 1185 | 0.52 | 0.09 | 0.43 |  |  |  | 77 | 0.09711635 | 4.223642
|  | 1185 | 0.52 | 0.09 | 0.43 |  |  |  | 77 | 0.158453 | 5.011295
|  | 1185 | 0.52 | 0.09 | 0.43 |  |  |  | 77 | 0.2470504 | 5.873584
|  | 1185 | 0.52 | 0.09 | 0.43 |  |  |  | 77 | 0.3458705 | 6.454004
|  | 1185 | 0.52 | 0.09 | 0.43 |  |  |  | 77 | 0.4600248 | 6.959036
|  | 1185 | 0.52 | 0.09 | 0.43 |  |  |  | 77 | 0.5792905 | 7.388861
|  | 1185 | 0.52 | 0.09 | 0.43 |  |  |  | 77 | 0.6900372 | 7.70616
|  | 1185 | 0.52 | 0.09 | 0.43 |  |  |  | 77 | 0.7871535 | 7.929802
|  | 1185 | 0.52 | 0.09 | 0.43 |  |  |  | 77 | 0.8876775 | 8.134605
|  | 1185 | 0.52 | 0.09 | 0.43 |  |  |  | 77 | 1.051242 | 8.375857
OP-H3PO4 |  | 1192 | 0.5 | 0.01 | 0.49 |  |  |  | 77 | 0.01533416 | 1.464519
|  | 1192 | 0.5 | 0.01 | 0.49 |  |  |  | 77 | 0.04259489 | 2.628358
|  | 1192 | 0.5 | 0.01 | 0.49 |  |  |  | 77 | 0.09541255 | 3.697851
|  | 1192 | 0.5 | 0.01 | 0.49 |  |  |  | 77 | 0.158453 | 4.57937
|  | 1192 | 0.5 | 0.01 | 0.49 |  |  |  | 77 | 0.2572731 | 5.479038
|  | 1192 | 0.5 | 0.01 | 0.49 |  |  |  | 77 | 0.3731312 | 6.171834
|  | 1192 | 0.5 | 0.01 | 0.49 |  |  |  | 77 | 0.4804703 | 6.658207
|  | 1192 | 0.5 | 0.01 | 0.49 |  |  |  | 77 | 0.6031436 | 7.106751
|  | 1192 | 0.5 | 0.01 | 0.49 |  |  |  | 77 | 0.7530776 | 7.498478
|  | 1192 | 0.5 | 0.01 | 0.49 |  |  |  | 77 | 0.8706395 | 7.815656
|  | 1192 | 0.5 | 0.01 | 0.49 |  |  |  | 77 | 0.9762748 | 8.00159
|  | 1192 | 0.5 | 0.01 | 0.49 |  |  |  | 77 | 1.042723 | 8.113096
OP-KOH-1 |  | 760 | 0.31 | 0.01 | 0.3 |  |  |  | 77 | 0.01022277 | 1.802637
|  | 760 | 0.31 | 0.01 | 0.3 |  |  |  | 77 | 0.02896452 | 3.004185
|  | 760 | 0.31 | 0.01 | 0.3 |  |  |  | 77 | 0.05622525 | 3.792437
|  | 760 | 0.31 | 0.01 | 0.3 |  |  |  | 77 | 0.1141543 | 4.674046
|  | 760 | 0.31 | 0.01 | 0.3 |  |  |  | 77 | 0.1754909 | 5.292685
|  | 760 | 0.31 | 0.01 | 0.3 |  |  |  | 77 | 0.2691997 | 5.835636
|  | 760 | 0.31 | 0.01 | 0.3 |  |  |  | 77 | 0.4140223 | 6.396466
|  | 760 | 0.31 | 0.01 | 0.3 |  |  |  | 77 | 0.5673639 | 6.750574
|  | 760 | 0.31 | 0.01 | 0.3 |  |  |  | 77 | 0.6985562 | 6.954837
|  | 760 | 0.31 | 0.01 | 0.3 |  |  |  | 77 | 0.8365636 | 7.177759
|  | 760 | 0.31 | 0.01 | 0.3 |  |  |  | 77 | 1.001832 | 7.325084
|  | 760 | 0.31 | 0.01 | 0.3 |  |  |  | 77 | 1.044427 | 7.399451
OP-KOH-4 |  | 1269 | 0.61 | 0.13 | 0.48 |  |  |  | 77 | 0.02385314 | 2.065308
|  | 1269 | 0.61 | 0.13 | 0.48 |  |  |  | 77 | 0.04941007 | 2.928707
|  | 1269 | 0.61 | 0.13 | 0.48 |  |  |  | 77 | 0.1073391 | 3.960551
|  | 1269 | 0.61 | 0.13 | 0.48 |  |  |  | 77 | 0.1891213 | 4.766623
|  | 1269 | 0.61 | 0.13 | 0.48 |  |  |  | 77 | 0.2743111 | 5.384842
|  | 1269 | 0.61 | 0.13 | 0.48 |  |  |  | 77 | 0.3935768 | 6.00246
|  | 1269 | 0.61 | 0.13 | 0.48 |  |  |  | 77 | 0.5145462 | 6.413476
|  | 1269 | 0.61 | 0.13 | 0.48 |  |  |  | 77 | 0.6593689 | 6.805292
|  | 1269 | 0.61 | 0.13 | 0.48 |  |  |  | 77 | 0.7871535 | 7.028394
|  | 1269 | 0.61 | 0.13 | 0.48 |  |  |  | 77 | 0.9098268 | 7.232807