## Sheet1
GAC | GAS | BET | Vt | Vmeso | Vmic | %C | %O | %N | Temp(K) | Pessure | Adsorp(mmol/g)
CA800 | H2 | 2191 | 1.79 | 1.23 | 0.56 |  |  |  | 77 | 0.4255319 | 3.303143
|  | 2191 | 1.79 | 1.23 | 0.56 |  |  |  | 77 | 0.7528642 | 5.335654
|  | 2191 | 1.79 | 1.23 | 0.56 |  |  |  | 77 | 1.407529 | 7.621016
|  | 2191 | 1.79 | 1.23 | 0.56 |  |  |  | 77 | 2.487725 | 9.819829
|  | 2191 | 1.79 | 1.23 | 0.56 |  |  |  | 77 | 4.026187 | 11.76246
|  | 2191 | 1.79 | 1.23 | 0.56 |  |  |  | 77 | 5.859247 | 13.44961
|  | 2191 | 1.79 | 1.23 | 0.56 |  |  |  | 77 | 8.183306 | 14.96519
|  | 2191 | 1.79 | 1.23 | 0.56 |  |  |  | 77 | 10.67103 | 16.48007
|  | 2191 | 1.79 | 1.23 | 0.56 |  |  |  | 77 | 13.09329 | 17.31726
|  | 2191 | 1.79 | 1.23 | 0.56 |  |  |  | 77 | 15.25368 | 17.98607
|  | 2191 | 1.79 | 1.23 | 0.56 |  |  |  | 77 | 17.34861 | 18.57042
|  | 2191 | 1.79 | 1.23 | 0.56 |  |  |  | 77 | 18.9198 | 18.98749
|  | 2191 | 1.79 | 1.23 | 0.56 |  |  |  | 77 | 20.06547 | 19.32162
CB850 |  | 2611 | 1.74 | 0.95 | 0.79 |  |  |  | 77 | 0.3600655 | 5.761047
|  | 2611 | 1.74 | 0.95 | 0.79 |  |  |  | 77 | 0.7528642 | 8.979722
|  | 2611 | 1.74 | 0.95 | 0.79 |  |  |  | 77 | 1.243863 | 11.35052
|  | 2611 | 1.74 | 0.95 | 0.79 |  |  |  | 77 | 2.02946 | 13.72008
|  | 2611 | 1.74 | 0.95 | 0.79 |  |  |  | 77 | 3.436989 | 16.59547
|  | 2611 | 1.74 | 0.95 | 0.79 |  |  |  | 77 | 5.139116 | 18.7069
|  | 2611 | 1.74 | 0.95 | 0.79 |  |  |  | 77 | 7.234043 | 20.73192
|  | 2611 | 1.74 | 0.95 | 0.79 |  |  |  | 77 | 8.903437 | 21.82654
|  | 2611 | 1.74 | 0.95 | 0.79 |  |  |  | 77 | 10.9329 | 23.34337
|  | 2611 | 1.74 | 0.95 | 0.79 |  |  |  | 77 | 12.92962 | 24.4366
|  | 2611 | 1.74 | 0.95 | 0.79 |  |  |  | 77 | 15.05728 | 25.44453
|  | 2611 | 1.74 | 0.95 | 0.79 |  |  |  | 77 | 17.18494 | 26.28298
|  | 2611 | 1.74 | 0.95 | 0.79 |  |  |  | 77 | 19.96727 | 27.20339
CA850 |  | 3189 | 2.41 | 1.7 | 0.71 |  |  |  | 77 | 0.5237316 | 7.878998
|  | 3189 | 2.41 | 1.7 | 0.71 |  |  |  | 77 | 1.11293 | 11.60531
|  | 3189 | 2.41 | 1.7 | 0.71 |  |  |  | 77 | 2.062193 | 14.82163
|  | 3189 | 2.41 | 1.7 | 0.71 |  |  |  | 77 | 2.913257 | 16.68243
|  | 3189 | 2.41 | 1.7 | 0.71 |  |  |  | 77 | 4.386252 | 19.30331
|  | 3189 | 2.41 | 1.7 | 0.71 |  |  |  | 77 | 6.284779 | 21.5834
|  | 3189 | 2.41 | 1.7 | 0.71 |  |  |  | 77 | 8.412439 | 23.52354
|  | 3189 | 2.41 | 1.7 | 0.71 |  |  |  | 77 | 10.70376 | 25.20874
|  | 3189 | 2.41 | 1.7 | 0.71 |  |  |  | 77 | 12.53682 | 26.30267
|  | 3189 | 2.41 | 1.7 | 0.71 |  |  |  | 77 | 14.99182 | 27.6482
|  | 3189 | 2.41 | 1.7 | 0.71 |  |  |  | 77 | 17.05401 | 28.65641
|  | 3189 | 2.41 | 1.7 | 0.71 |  |  |  | 77 | 19.93453 | 29.91539
CB850H |  | 3150 | 1.95 | 1.82 | 1.13 |  |  |  | 77 | 0.3600655 | 6.947488
|  | 3150 | 1.95 | 1.82 | 1.13 |  |  |  | 77 | 0.7855974 | 10.25077
|  | 3150 | 1.95 | 1.82 | 1.13 |  |  |  | 77 | 1.472995 | 13.89192
|  | 3150 | 1.95 | 1.82 | 1.13 |  |  |  | 77 | 2.389525 | 17.36262
|  | 3150 | 1.95 | 1.82 | 1.13 |  |  |  | 77 | 3.96072 | 20.74579
|  | 3150 | 1.95 | 1.82 | 1.13 |  |  |  | 77 | 5.859247 | 23.6191
|  | 3150 | 1.95 | 1.82 | 1.13 |  |  |  | 77 | 7.725041 | 25.98408
|  | 3150 | 1.95 | 1.82 | 1.13 |  |  |  | 77 | 9.885434 | 28.26306
|  | 3150 | 1.95 | 1.82 | 1.13 |  |  |  | 77 | 11.84943 | 29.52592
|  | 3150 | 1.95 | 1.82 | 1.13 |  |  |  | 77 | 14.20622 | 31.21085
|  | 3150 | 1.95 | 1.82 | 1.13 |  |  |  | 77 | 16.23568 | 32.2192
|  | 3150 | 1.95 | 1.82 | 1.13 |  |  |  | 77 | 17.80687 | 33.39898
|  | 3150 | 1.95 | 1.82 | 1.13 |  |  |  | 77 | 20 | 34.49139