## Sheet1
GAC | GAS | BET | Vt | Vmeso | Vmic | %C | %O | %N | Temp(K) | Pessure | Adsorp(mmol/g)
AC-K5 | H2 | 3190 | 1.69 | 0.6 | 1.09 |  |  |  | 77 | 1.008729 | 13.25635
|  | 3190 | 1.69 | 0.6 | 1.09 |  |  |  | 77 | 2.001331 | 18.18707
|  | 3190 | 1.69 | 0.6 | 1.09 |  |  |  | 77 | 4.146005 | 22.87529
|  | 3190 | 1.69 | 0.6 | 1.09 |  |  |  | 77 | 6.082593 | 25.13857
|  | 3190 | 1.69 | 0.6 | 1.09 |  |  |  | 77 | 8.222883 | 27.56351
|  | 3190 | 1.69 | 0.6 | 1.09 |  |  |  | 77 | 10.12416 | 29.09931
|  | 3190 | 1.69 | 0.6 | 1.09 |  |  |  | 77 | 12.09355 | 30.79677
|  | 3190 | 1.69 | 0.6 | 1.09 |  |  |  | 77 | 14.06169 | 31.84758
|  | 3190 | 1.69 | 0.6 | 1.09 |  |  |  | 77 | 16.16573 | 33.06005
|  | 3190 | 1.69 | 0.6 | 1.09 |  |  |  | 77 | 18.03265 | 34.35335
|  | 3190 | 1.69 | 0.6 | 1.09 |  |  |  | 77 | 20.16949 | 35
AC-K3 |  | 2009 | 1 | 0.18 | 0.82 |  |  |  | 77 | 1.004815 | 11.23557
|  | 2009 | 1 | 0.18 | 0.82 |  |  |  | 77 | 4.003836 | 19.48037
|  | 2009 | 1 | 0.18 | 0.82 |  |  |  | 77 | 6.040866 | 21.097
|  | 2009 | 1 | 0.18 | 0.82 |  |  |  | 77 | 8.179904 | 22.87529
|  | 2009 | 1 | 0.18 | 0.82 |  |  |  | 77 | 10.18147 | 23.6836
|  | 2009 | 1 | 0.18 | 0.82 |  |  |  | 77 | 12.04822 | 24.89607
|  | 2009 | 1 | 0.18 | 0.82 |  |  |  | 77 | 14.35535 | 25.94688
|  | 2009 | 1 | 0.18 | 0.82 |  |  |  | 77 | 16.49282 | 26.91686
|  | 2009 | 1 | 0.18 | 0.82 |  |  |  | 77 | 18.12103 | 27.48268
|  | 2009 | 1 | 0.18 | 0.82 |  |  |  | 77 | 20.05449 | 28.12933
AC-C2 |  | 1488 | 1.22 | 0.62 | 0.6 |  |  |  | 77 | 0.8970133 | 8.083141
|  | 1488 | 1.22 | 0.62 | 0.6 |  |  |  | 77 | 1.988805 | 11.72055
|  | 1488 | 1.22 | 0.62 | 0.6 |  |  |  | 77 | 4.062082 | 14.54965
|  | 1488 | 1.22 | 0.62 | 0.6 |  |  |  | 77 | 5.963988 | 16.40878
|  | 1488 | 1.22 | 0.62 | 0.6 |  |  |  | 77 | 8.000548 | 17.78291
|  | 1488 | 1.22 | 0.62 | 0.6 |  |  |  | 77 | 10.17192 | 18.75289
|  | 1488 | 1.22 | 0.62 | 0.6 |  |  |  | 77 | 11.97056 | 19.8037
|  | 1488 | 1.22 | 0.62 | 0.6 |  |  |  | 77 | 14.24363 | 20.77367
|  | 1488 | 1.22 | 0.62 | 0.6 |  |  |  | 77 | 16.00806 | 21.66282
|  | 1488 | 1.22 | 0.62 | 0.6 |  |  |  | 77 | 18.11117 | 22.3903
|  | 1488 | 1.22 | 0.62 | 0.6 |  |  |  | 77 | 20.04541 | 23.44111
AC |  | 1585 | 1.44 | 0.85 | 0.59 |  |  |  | 77 | 1.062277 | 5.900693
|  | 1585 | 1.44 | 0.85 | 0.59 |  |  |  | 77 | 2.051435 | 9.053118
|  | 1585 | 1.44 | 0.85 | 0.59 |  |  |  | 77 | 4.056915 | 11.88222
|  | 1585 | 1.44 | 0.85 | 0.59 |  |  |  | 77 | 6.093944 | 13.49885
|  | 1585 | 1.44 | 0.85 | 0.59 |  |  |  | 77 | 8.130035 | 14.63048
|  | 1585 | 1.44 | 0.85 | 0.59 |  |  |  | 77 | 10.13238 | 15.84296
|  | 1585 | 1.44 | 0.85 | 0.59 |  |  |  | 77 | 12.06647 | 16.81293
|  | 1585 | 1.44 | 0.85 | 0.59 |  |  |  | 77 | 14.00023 | 17.62125
|  | 1585 | 1.44 | 0.85 | 0.59 |  |  |  | 77 | 17.96994 | 19.48037
|  | 1585 | 1.44 | 0.85 | 0.59 |  |  |  | 77 | 20.03899 | 20.12702
AC-C4 |  | 1308 | 1.1 | 0.58 | 0.52 |  |  |  | 77 | 1.030101 | 6.789838
|  | 1308 | 1.1 | 0.58 | 0.52 |  |  |  | 77 | 1.916155 | 9.214781
|  | 1308 | 1.1 | 0.58 | 0.52 |  |  |  | 77 | 4.055506 | 11.15473
|  | 1308 | 1.1 | 0.58 | 0.52 |  |  |  | 77 | 6.092222 | 12.6097
|  | 1308 | 1.1 | 0.58 | 0.52 |  |  |  | 77 | 8.060359 | 13.66051
|  | 1308 | 1.1 | 0.58 | 0.52 |  |  |  | 77 | 10.60524 | 14.95381
|  | 1308 | 1.1 | 0.58 | 0.52 |  |  |  | 77 | 12.09802 | 15.60046
|  | 1308 | 1.1 | 0.58 | 0.52 |  |  |  | 77 | 14.81129 | 16.32794
|  | 1308 | 1.1 | 0.58 | 0.52 |  |  |  | 77 | 17.69484 | 17.45958
|  | 1308 | 1.1 | 0.58 | 0.52 |  |  |  | 77 | 20.13692 | 18.18707