## Sheet1
GAC | GAS | BET | Vt | Vmeso | Vmic | %C | %O | %N | Temp(K) | Pessure | Adsorp(mmol/g)
M2849 | H2 | 2849 | 1.31 | 0.34 | 0.97 |  |  |  | 77 | 1.023392 | 15.20891
|  | 2849 | 1.31 | 0.34 | 0.97 |  |  |  | 77 | 2.339181 | 19.10864
|  | 2849 | 1.31 | 0.34 | 0.97 |  |  |  | 77 | 3.654971 | 21.54596
|  | 2849 | 1.31 | 0.34 | 0.97 |  |  |  | 77 | 6.28655 | 23.69081
|  | 2849 | 1.31 | 0.34 | 0.97 |  |  |  | 77 | 13.15789 | 27.29805
|  | 2849 | 1.31 | 0.34 | 0.97 |  |  |  | 77 | 25.5848 | 29.3454
|  | 2849 | 1.31 | 0.34 | 0.97 |  |  |  | 77 | 38.45029 | 30.12535
|  | 2849 | 1.31 | 0.34 | 0.97 |  |  |  | 77 | 51.31579 | 29.93036
|  | 2849 | 1.31 | 0.34 | 0.97 |  |  |  | 77 | 77.77778 | 29.73538
T3220 |  | 3220 | 1.5 | 0.48 | 1.02 |  |  |  | 77 | 2.046784 | 18.2312
|  | 3220 | 1.5 | 0.48 | 1.02 |  |  |  | 77 | 4.093567 | 21.15599
|  | 3220 | 1.5 | 0.48 | 1.02 |  |  |  | 77 | 6.432749 | 23.00836
|  | 3220 | 1.5 | 0.48 | 1.02 |  |  |  | 77 | 13.0117 | 26.22563
|  | 3220 | 1.5 | 0.48 | 1.02 |  |  |  | 77 | 26.31579 | 28.46797
|  | 3220 | 1.5 | 0.48 | 1.02 |  |  |  | 77 | 38.0117 | 29.15042
|  | 3220 | 1.5 | 0.48 | 1.02 |  |  |  | 77 | 52.77778 | 29.05292
|  | 3220 | 1.5 | 0.48 | 1.02 |  |  |  | 77 | 67.83626 | 29.15042
|  | 3220 | 1.5 | 0.48 | 1.02 |  |  |  | 77 | 79.23977 | 29.24791
M2029 |  | 2029 | 0.83 | 0.08 | 0.75 |  |  |  | 77 | 0.877193 | 13.9415
|  | 2029 | 0.83 | 0.08 | 0.75 |  |  |  | 77 | 2.339181 | 17.84123
|  | 2029 | 0.83 | 0.08 | 0.75 |  |  |  | 77 | 4.385965 | 19.88858
|  | 2029 | 0.83 | 0.08 | 0.75 |  |  |  | 77 | 9.649123 | 21.83844
|  | 2029 | 0.83 | 0.08 | 0.75 |  |  |  | 77 | 12.8655 | 22.71588
|  | 2029 | 0.83 | 0.08 | 0.75 |  |  |  | 77 | 27.77778 | 23.69081
|  | 2029 | 0.83 | 0.08 | 0.75 |  |  |  | 77 | 40.64327 | 24.47075
|  | 2029 | 0.83 | 0.08 | 0.75 |  |  |  | 77 | 52.33918 | 24.27577
|  | 2029 | 0.83 | 0.08 | 0.75 |  |  |  | 77 | 78.50877 | 24.27577
M1149 |  | 1149 | 0.45 | 0.01 | 0.44 |  |  |  | 77 | 1.023392 | 11.01671
|  | 1149 | 0.45 | 0.01 | 0.44 |  |  |  | 77 | 3.362573 | 13.35655
|  | 1149 | 0.45 | 0.01 | 0.44 |  |  |  | 77 | 8.479532 | 14.33148
|  | 1149 | 0.45 | 0.01 | 0.44 |  |  |  | 77 | 12.8655 | 15.50139
|  | 1149 | 0.45 | 0.01 | 0.44 |  |  |  | 77 | 25.73099 | 15.79387
|  | 1149 | 0.45 | 0.01 | 0.44 |  |  |  | 77 | 38.0117 | 15.98886
|  | 1149 | 0.45 | 0.01 | 0.44 |  |  |  | 77 | 51.31579 | 15.79387
|  | 1149 | 0.45 | 0.01 | 0.44 |  |  |  | 77 | 69.29825 | 15.50139
|  | 1149 | 0.45 | 0.01 | 0.44 |  |  |  | 77 | 78.36257 | 15.59889