## Sheet1
GAC | GAS | BET | Vt | Vmeso | Vmic | %C | %O | %N | Temp(K) | Pessure | Adsorp(mmol/g)
AAC | H2 | 1784 | 1.113 | 1.095 | 0.018 | 72.66 |  | 1.41 | 77 | 0.02045178 | 0.8462256
|  | 1784 | 1.113 | 1.095 | 0.018 | 72.66 |  | 1.41 | 77 | 0.06727202 | 1.788446
|  | 1784 | 1.113 | 1.095 | 0.018 | 72.66 |  | 1.41 | 77 | 0.1367683 | 2.650419
|  | 1784 | 1.113 | 1.095 | 0.018 | 72.66 |  | 1.41 | 77 | 0.1923939 | 3.224928
|  | 1784 | 1.113 | 1.095 | 0.018 | 72.66 |  | 1.41 | 77 | 0.2968014 | 3.862633
|  | 1784 | 1.113 | 1.095 | 0.018 | 72.66 |  | 1.41 | 77 | 0.4116696 | 4.484199
|  | 1784 | 1.113 | 1.095 | 0.018 | 72.66 |  | 1.41 | 77 | 0.5300551 | 4.977859
|  | 1784 | 1.113 | 1.095 | 0.018 | 72.66 |  | 1.41 | 77 | 0.636273 | 5.343847
|  | 1784 | 1.113 | 1.095 | 0.018 | 72.66 |  | 1.41 | 77 | 0.7634043 | 5.709522
|  | 1784 | 1.113 | 1.095 | 0.018 | 72.66 |  | 1.41 | 77 | 0.8661685 | 5.947708
|  | 1784 | 1.113 | 1.095 | 0.018 | 72.66 |  | 1.41 | 77 | 0.9602148 | 6.202007
|  | 1784 | 1.113 | 1.095 | 0.018 | 72.66 |  | 1.41 | 77 | 1.062995 | 6.376266