## Sheet1
GAC | GAS | BET | Vt | Vmeso | Vmic | %C | %O | %N | Temp(K) | Pessure | Adsorp(mmol/g)
AC6 | H2 | 3808 |  |  | 1.52 |  |  |  | 77 | 1.069519 | 12.09999
|  | 3808 |  |  | 1.52 |  |  |  | 77 | 3.065954 | 17.12415
|  | 3808 |  |  | 1.52 |  |  |  | 77 | 5.846702 | 20.18641
|  | 3808 |  |  | 1.52 |  |  |  | 77 | 9.910873 | 22.73456
|  | 3808 |  |  | 1.52 |  |  |  | 77 | 14.97326 | 24.59878
|  | 3808 |  |  | 1.52 |  |  |  | 77 | 19.96435 | 25.86655
|  | 3808 |  |  | 1.52 |  |  |  | 77 | 30.01783 | 27.12354
|  | 3808 |  |  | 1.52 |  |  |  | 77 | 40.0713 | 27.86917
AC5 |  | 3183 |  |  | 1.25 |  |  |  | 77 | 0.855615 | 11.07772
|  | 3183 |  |  | 1.25 |  |  |  | 77 | 2.923351 | 16.69832
|  | 3183 |  |  | 1.25 |  |  |  | 77 | 6.060606 | 19.67459
|  | 3183 |  |  | 1.25 |  |  |  | 77 | 10.19608 | 21.79646
|  | 3183 |  |  | 1.25 |  |  |  | 77 | 14.97326 | 23.4056
|  | 3183 |  |  | 1.25 |  |  |  | 77 | 20.10695 | 24.50261
|  | 3183 |  |  | 1.25 |  |  |  | 77 | 29.73262 | 25.84574
|  | 3183 |  |  | 1.25 |  |  |  | 77 | 39.9287 | 26.50583
MAX3000 |  | 3178 |  |  | 1.34 |  |  |  | 77 | 1.14082 | 10.3953
|  | 3178 |  |  | 1.34 |  |  |  | 77 | 2.994652 | 15.33453
|  | 3178 |  |  | 1.34 |  |  |  | 77 | 6.203209 | 18.56633
|  | 3178 |  |  | 1.34 |  |  |  | 77 | 10.12478 | 20.85911
|  | 3178 |  |  | 1.34 |  |  |  | 77 | 14.97326 | 22.38287
|  | 3178 |  |  | 1.34 |  |  |  | 77 | 19.96435 | 23.65064
|  | 3178 |  |  | 1.34 |  |  |  | 77 | 29.94652 | 24.99301
|  | 3178 |  |  | 1.34 |  |  |  | 77 | 40.0713 | 25.99417
MAX2000 |  | 2444 |  |  | 1.08 |  |  |  | 77 | 0.9982175 | 10.31037
|  | 2444 |  |  | 1.08 |  |  |  | 77 | 2.85205 | 14.56779
|  | 2444 |  |  | 1.08 |  |  |  | 77 | 6.131907 | 17.11762
|  | 2444 |  |  | 1.08 |  |  |  | 77 | 9.982175 | 18.98441
|  | 2444 |  |  | 1.08 |  |  |  | 77 | 15.04456 | 20.16681
|  | 2444 |  |  | 1.08 |  |  |  | 77 | 20.32086 | 21.34875
|  | 2444 |  |  | 1.08 |  |  |  | 77 | 30.01783 | 22.18036
|  | 2444 |  |  | 1.08 |  |  |  | 77 | 39.8574 | 22.58553
AC4 |  | 2042 |  |  | 0.92 |  |  |  | 77 | 1.212121 | 11.5031
|  | 2042 |  |  | 0.92 |  |  |  | 77 | 2.994652 | 14.56748
|  | 2042 |  |  | 0.92 |  |  |  | 77 | 6.060606 | 16.86209
|  | 2042 |  |  | 0.92 |  |  |  | 77 | 9.910873 | 18.21752
|  | 2042 |  |  | 0.92 |  |  |  | 77 | 14.97326 | 19.39991
|  | 2042 |  |  | 0.92 |  |  |  | 77 | 19.96435 | 19.98587
|  | 2042 |  |  | 0.92 |  |  |  | 77 | 30.01783 | 20.64627
|  | 2042 |  |  | 0.92 |  |  |  | 77 | 40.2139 | 21.30636
AC3 |  | 1719 |  |  | 0.77 |  |  |  | 77 | 0.9982175 | 8.179691
|  | 1719 |  |  | 0.77 |  |  |  | 77 | 3.065954 | 11.24347
|  | 1719 |  |  | 0.77 |  |  |  | 77 | 6.131907 | 13.02671
|  | 1719 |  |  | 0.77 |  |  |  | 77 | 10.05348 | 14.21153
|  | 1719 |  |  | 0.77 |  |  |  | 77 | 15.18717 | 15.05287
|  | 1719 |  |  | 0.77 |  |  |  | 77 | 19.96435 | 15.80974
|  | 1719 |  |  | 0.77 |  |  |  | 77 | 30.30303 | 16.72521
|  | 1719 |  |  | 0.77 |  |  |  | 77 | 40.0713 | 17.21576
AC0 |  | 1266 |  |  | 0.57 |  |  |  | 77 | 1.14082 | 7.753251
|  | 1266 |  |  | 0.57 |  |  |  | 77 | 3.137255 | 10.22059
|  | 1266 |  |  | 0.57 |  |  |  | 77 | 6.27451 | 11.49231
|  | 1266 |  |  | 0.57 |  |  |  | 77 | 10.12478 | 12.50684
|  | 1266 |  |  | 0.57 |  |  |  | 77 | 15.11586 | 13.00757
|  | 1266 |  |  | 0.57 |  |  |  | 77 | 20.10695 | 13.33784
|  | 1266 |  |  | 0.57 |  |  |  | 77 | 30.01783 | 14.25422
|  | 1266 |  |  | 0.57 |  |  |  | 77 | 39.8574 | 14.40371