## Sheet1
GAC | GAS | BET | Vt | Vmeso | Vmic | %C | %O | %N | Temp(K) | Pessure | Adsorp(mmol/g)
CAC4 | H2 | 3708 | 2 | 0.869 | 1.131 |  |  |  | 77 | 0.05875616 | 6.114582
|  | 3708 | 2 | 0.869 | 1.131 |  |  |  | 77 | 0.1477423 | 8.354542
|  | 3708 | 2 | 0.869 | 1.131 |  |  |  | 77 | 0.2679619 | 10.51164
|  | 3708 | 2 | 0.869 | 1.131 |  |  |  | 77 | 0.3880926 | 12.22003
|  | 3708 | 2 | 0.869 | 1.131 |  |  |  | 77 | 0.5289835 | 13.56044
|  | 3708 | 2 | 0.869 | 1.131 |  |  |  | 77 | 0.6559128 | 14.53428
|  | 3708 | 2 | 0.869 | 1.131 |  |  |  | 77 | 0.7932183 | 15.30374
|  | 3708 | 2 | 0.869 | 1.131 |  |  |  | 77 | 0.972182 | 16.0307
CAC3 |  | 3254 | 1.5 | 0.347 | 1.153 |  |  |  | 77 | 0.02864358 | 3.097163
|  | 3254 | 1.5 | 0.347 | 1.153 |  |  |  | 77 | 0.08110689 | 5.012272
|  | 3254 | 1.5 | 0.347 | 1.153 |  |  |  | 77 | 0.138738 | 6.723208
|  | 3254 | 1.5 | 0.347 | 1.153 |  |  |  | 77 | 0.2189222 | 8.351639
|  | 3254 | 1.5 | 0.347 | 1.153 |  |  |  | 77 | 0.3094826 | 9.775683
|  | 3254 | 1.5 | 0.347 | 1.153 |  |  |  | 77 | 0.415603 | 10.87275
|  | 3254 | 1.5 | 0.347 | 1.153 |  |  |  | 77 | 0.5251714 | 11.8473
|  | 3254 | 1.5 | 0.347 | 1.153 |  |  |  | 77 | 0.6347317 | 12.78106
|  | 3254 | 1.5 | 0.347 | 1.153 |  |  |  | 77 | 0.7598925 | 13.59181
|  | 3254 | 1.5 | 0.347 | 1.153 |  |  |  | 77 | 0.8884851 | 14.19845
|  | 3254 | 1.5 | 0.347 | 1.153 |  |  |  | 77 | 0.9857956 | 14.6432
CAC6 |  | 3268 | 1.67 | 0.644 | 1.026 |  |  |  | 77 | 0.01264639 | 1.221358
|  | 3268 | 1.67 | 0.644 | 1.026 |  |  |  | 77 | 0.03373046 | 2.485067
|  | 3268 | 1.67 | 0.644 | 1.026 |  |  |  | 77 | 0.08794606 | 4.48169
|  | 3268 | 1.67 | 0.644 | 1.026 |  |  |  | 77 | 0.1420807 | 6.070391
|  | 3268 | 1.67 | 0.644 | 1.026 |  |  |  | 77 | 0.2274489 | 7.576232
|  | 3268 | 1.67 | 0.644 | 1.026 |  |  |  | 77 | 0.3493157 | 9.284548
|  | 3268 | 1.67 | 0.644 | 1.026 |  |  |  | 77 | 0.4571965 | 10.50392
|  | 3268 | 1.67 | 0.644 | 1.026 |  |  |  | 77 | 0.6050238 | 11.80325
|  | 3268 | 1.67 | 0.644 | 1.026 |  |  |  | 77 | 0.7267205 | 12.65493
|  | 3268 | 1.67 | 0.644 | 1.026 |  |  |  | 77 | 0.8536094 | 13.42482
|  | 3268 | 1.67 | 0.644 | 1.026 |  |  |  | 77 | 0.9908905 | 14.0719
CAC5 |  | 2900 | 1.45 | 0.487 | 0.963 |  |  |  | 77 | 0.01258974 | 0.935813
|  | 2900 | 1.45 | 0.487 | 0.963 |  |  |  | 77 | 0.06348692 | 3.70763
|  | 2900 | 1.45 | 0.487 | 0.963 |  |  |  | 77 | 0.1507288 | 5.906868
|  | 2900 | 1.45 | 0.487 | 0.963 |  |  |  | 77 | 0.2291203 | 7.249824
|  | 2900 | 1.45 | 0.487 | 0.963 |  |  |  | 77 | 0.3144319 | 8.47012
|  | 2900 | 1.45 | 0.487 | 0.963 |  |  |  | 77 | 0.4066231 | 9.363795
|  | 2900 | 1.45 | 0.487 | 0.963 |  |  |  | 77 | 0.5074948 | 10.25712
|  | 2900 | 1.45 | 0.487 | 0.963 |  |  |  | 77 | 0.6344241 | 11.23096
|  | 2900 | 1.45 | 0.487 | 0.963 |  |  |  | 77 | 0.7543524 | 11.91954
|  | 2900 | 1.45 | 0.487 | 0.963 |  |  |  | 77 | 0.8760006 | 12.52647
|  | 2900 | 1.45 | 0.487 | 0.963 |  |  |  | 77 | 0.9958884 | 13.01109
CAC2 |  | 3191 | 1.48 | 0.403 | 1.077 |  |  |  | 77 | 0.06705624 | 4.196994
|  | 3191 | 1.48 | 0.403 | 1.077 |  |  |  | 77 | 0.09850024 | 5.174733
|  | 3191 | 1.48 | 0.403 | 1.077 |  |  |  | 77 | 0.183917 | 6.925328
|  | 3191 | 1.48 | 0.403 | 1.077 |  |  |  | 77 | 0.2640365 | 8.227421
|  | 3191 | 1.48 | 0.403 | 1.077 |  |  |  | 77 | 0.3840619 | 9.405508
|  | 3191 | 1.48 | 0.403 | 1.077 |  |  |  | 77 | 0.5005504 | 10.2574
|  | 3191 | 1.48 | 0.403 | 1.077 |  |  |  | 77 | 0.6065656 | 10.82417
|  | 3191 | 1.48 | 0.403 | 1.077 |  |  |  | 77 | 0.7368862 | 11.38995
|  | 3191 | 1.48 | 0.403 | 1.077 |  |  |  | 77 | 0.8619661 | 11.79277
|  | 3191 | 1.48 | 0.403 | 1.077 |  |  |  | 77 | 0.9783413 | 12.07357