## Sheet1
GAC | GAS | BET | Vt | Vmeso | Vmic | %C | %O | %N | Temp(K) | Pessure | Adsorp(mmol/g)
12ACA-800 | h2 | 915 | 0.99 | 0.62 | 0.37 |  |  |  | 77 | 0.2720424 | 5.155781
|  | 915 | 0.99 | 0.62 | 0.37 |  |  |  | 77 | 0.6519101 | 6.827332
|  | 915 | 0.99 | 0.62 | 0.37 |  |  |  | 77 | 1.278288 | 8.165342
|  | 915 | 0.99 | 0.62 | 0.37 |  |  |  | 77 | 2.897814 | 9.696653
|  | 915 | 0.99 | 0.62 | 0.37 |  |  |  | 77 | 5.197963 | 10.89546
|  | 915 | 0.99 | 0.62 | 0.37 |  |  |  | 77 | 7.247384 | 11.52088
|  | 915 | 0.99 | 0.62 | 0.37 |  |  |  | 77 | 10.10301 | 12.14822
|  | 915 | 0.99 | 0.62 | 0.37 |  |  |  | 77 | 13.051 | 12.63258
|  | 915 | 0.99 | 0.62 | 0.37 |  |  |  | 77 | 16.12303 | 13.11724
|  | 915 | 0.99 | 0.62 | 0.37 |  |  |  | 77 | 18.41851 | 13.31365
|  | 915 | 0.99 | 0.62 | 0.37 |  |  |  | 77 | 19.93835 | 13.41274
14ACA-700 |  | 1083 | 1.22 | 0.77 | 0.45 |  |  |  | 77 | 0.2146885 | 6.15803
|  | 1083 | 1.22 | 0.77 | 0.45 |  |  |  | 77 | 0.8470613 | 8.784838
|  | 1083 | 1.22 | 0.77 | 0.45 |  |  |  | 77 | 1.848867 | 10.83973
|  | 1083 | 1.22 | 0.77 | 0.45 |  |  |  | 77 | 4.02787 | 12.65878
|  | 1083 | 1.22 | 0.77 | 0.45 |  |  |  | 77 | 7.042538 | 14.14569
|  | 1083 | 1.22 | 0.77 | 0.45 |  |  |  | 77 | 9.930953 | 15.15497
|  | 1083 | 1.22 | 0.77 | 0.45 |  |  |  | 77 | 13.098 | 16.06945
|  | 1083 | 1.22 | 0.77 | 0.45 |  |  |  | 77 | 15.73679 | 16.744
|  | 1083 | 1.22 | 0.77 | 0.45 |  |  |  | 77 | 17.9098 | 17.27425
|  | 1083 | 1.22 | 0.77 | 0.45 |  |  |  | 77 | 19.9889 | 17.61334
14ACA-800 |  | 1871 | 2.03 | 1.26 | 0.77 |  |  |  | 77 | 0.3411631 | 6.683392
|  | 1871 | 2.03 | 1.26 | 0.77 |  |  |  | 77 | 0.8176073 | 9.118896
|  | 1871 | 2.03 | 1.26 | 0.77 |  |  |  | 77 | 1.571126 | 11.12547
|  | 1871 | 2.03 | 1.26 | 0.77 |  |  |  | 77 | 3.036943 | 12.94281
|  | 1871 | 2.03 | 1.26 | 0.77 |  |  |  | 77 | 5.245401 | 14.42779
|  | 1871 | 2.03 | 1.26 | 0.77 |  |  |  | 77 | 8.009783 | 15.43678
|  | 1871 | 2.03 | 1.26 | 0.77 |  |  |  | 77 | 11.48802 | 16.59066
|  | 1871 | 2.03 | 1.26 | 0.77 |  |  |  | 77 | 14.06458 | 17.21734
|  | 1871 | 2.03 | 1.26 | 0.77 |  |  |  | 77 | 16.98178 | 17.74936
|  | 1871 | 2.03 | 1.26 | 0.77 |  |  |  | 77 | 19.86753 | 18.18584
14ACA-900 |  | 1980 | 1.92 | 1.2 | 0.72 |  |  |  | 77 | 0.1825703 | 5.91929
|  | 1980 | 1.92 | 1.2 | 0.72 |  |  |  | 77 | 0.4745201 | 8.688483
|  | 1980 | 1.92 | 1.2 | 0.72 |  |  |  | 77 | 1.043767 | 11.07648
|  | 1980 | 1.92 | 1.2 | 0.72 |  |  |  | 77 | 2.077246 | 13.27465
|  | 1980 | 1.92 | 1.2 | 0.72 |  |  |  | 77 | 3.855143 | 15.52233
|  | 1980 | 1.92 | 1.2 | 0.72 |  |  |  | 77 | 6.437473 | 17.39007
|  | 1980 | 1.92 | 1.2 | 0.72 |  |  |  | 77 | 8.861655 | 18.58917
|  | 1980 | 1.92 | 1.2 | 0.72 |  |  |  | 77 | 11.47078 | 19.55005
|  | 1980 | 1.92 | 1.2 | 0.72 |  |  |  | 77 | 14.45177 | 20.46409
|  | 1980 | 1.92 | 1.2 | 0.72 |  |  |  | 77 | 17.18293 | 20.99566
|  | 1980 | 1.92 | 1.2 | 0.72 |  |  |  | 77 | 19.9143 | 21.57497
15ACA-800 |  | 1521 | 0.99 | 0.37 | 0.62 |  |  |  | 77 | 0.3429392 | 7.065258
|  | 1521 | 0.99 | 0.37 | 0.62 |  |  |  | 77 | 0.5686544 | 8.927371
|  | 1521 | 0.99 | 0.37 | 0.62 |  |  |  | 77 | 1.072332 | 10.55149
|  | 1521 | 0.99 | 0.37 | 0.62 |  |  |  | 77 | 1.948552 | 12.27195
|  | 1521 | 0.99 | 0.37 | 0.62 |  |  |  | 77 | 4.097879 | 14.37732
|  | 1521 | 0.99 | 0.37 | 0.62 |  |  |  | 77 | 6.056495 | 15.47985
|  | 1521 | 0.99 | 0.37 | 0.62 |  |  |  | 77 | 8.448781 | 16.48794
|  | 1521 | 0.99 | 0.37 | 0.62 |  |  |  | 77 | 11.02601 | 17.25782
|  | 1521 | 0.99 | 0.37 | 0.62 |  |  |  | 77 | 14.09869 | 17.88568
|  | 1521 | 0.99 | 0.37 | 0.62 |  |  |  | 77 | 16.45753 | 18.36863
|  | 1521 | 0.99 | 0.37 | 0.62 |  |  |  | 77 | 18.66044 | 18.66029
|  | 1521 | 0.99 | 0.37 | 0.62 |  |  |  | 77 | 19.99467 | 18.8544