## Sheet1
GAC | GAS | BET | Vt | Vmeso | Vmic | %C | %O | %N | Temp(K) | Pessure | Adsorp(mmol/g)
1%PT-C | H2 | 2750 | 1.43 | 0.05 | 1.38 |  |  |  | 77 | 0.01958623 | 1.85878963
|  | 2750 | 1.43 | 0.05 | 1.38 |  |  |  | 77 | 0.04335449 | 2.93948127
|  | 2750 | 1.43 | 0.05 | 1.38 |  |  |  | 77 | 0.09297583 | 4.6685879
|  | 2750 | 1.43 | 0.05 | 1.38 |  |  |  | 77 | 0.17051652 | 6.48414986
|  | 2750 | 1.43 | 0.05 | 1.38 |  |  |  | 77 | 0.24584865 | 7.86743516
|  | 2750 | 1.43 | 0.05 | 1.38 |  |  |  | 77 | 0.35982121 | 9.25072046
|  | 2750 | 1.43 | 0.05 | 1.38 |  |  |  | 77 | 0.4887773 | 10.3314121
|  | 2750 | 1.43 | 0.05 | 1.38 |  |  |  | 77 | 0.63274786 | 11.3256484
|  | 2750 | 1.43 | 0.05 | 1.38 |  |  |  | 77 | 0.78315848 | 12.3198847
|  | 2750 | 1.43 | 0.05 | 1.38 |  |  |  | 77 | 0.9829368 | 13.2708934
|  | 2750 | 1.43 | 0.05 | 1.38 |  |  |  | 77 | 1.11824017 | 13.70317
|  | 2750 | 1.43 | 0.05 | 1.38 |  |  |  | 77 | 1.19983297 | 13.832853
6%PT-C |  | 1350 | 0.67 | 0.05 | 0.62 |  |  |  | 77 | 0.01949962 | 1.25360231
|  | 1350 | 0.67 | 0.05 | 0.62 |  |  |  | 77 | 0.05823285 | 1.90201729
|  | 1350 | 0.67 | 0.05 | 0.62 |  |  |  | 77 | 0.12060441 | 2.72334294
|  | 1350 | 0.67 | 0.05 | 0.62 |  |  |  | 77 | 0.20225908 | 3.28530259
|  | 1350 | 0.67 | 0.05 | 0.62 |  |  |  | 77 | 0.32471323 | 3.93371758
|  | 1350 | 0.67 | 0.05 | 0.62 |  |  |  | 77 | 0.45574796 | 4.5389049
|  | 1350 | 0.67 | 0.05 | 0.62 |  |  |  | 77 | 0.60393147 | 4.97118156
|  | 1350 | 0.67 | 0.05 | 0.62 |  |  |  | 77 | 0.77144757 | 5.48991354
|  | 1350 | 0.67 | 0.05 | 0.62 |  |  |  | 77 | 0.9303336 | 5.70605187
|  | 1350 | 0.67 | 0.05 | 0.62 |  |  |  | 77 | 1.05487259 | 5.9221902
|  | 1350 | 0.67 | 0.05 | 0.62 |  |  |  | 77 | 1.19442603 | 6.0518732
1%PT-C |  | 2750 | 1.43 | 0.05 | 1.38 |  |  |  | 87 | 0.0430761 | 0.99423631
|  | 2750 | 1.43 | 0.05 | 1.38 |  |  |  | 87 | 0.10543529 | 1.72910663
|  | 2750 | 1.43 | 0.05 | 1.38 |  |  |  | 87 | 0.17636269 | 2.33429395
|  | 2750 | 1.43 | 0.05 | 1.38 |  |  |  | 87 | 0.28810195 | 3.11239193
|  | 2750 | 1.43 | 0.05 | 1.38 |  |  |  | 87 | 0.44062833 | 3.89048991
|  | 2750 | 1.43 | 0.05 | 1.38 |  |  |  | 87 | 0.61245019 | 4.49567723
|  | 2750 | 1.43 | 0.05 | 1.38 |  |  |  | 87 | 0.79071211 | 5.10086455
|  | 2750 | 1.43 | 0.05 | 1.38 |  |  |  | 87 | 0.98398231 | 5.57636888
|  | 2750 | 1.43 | 0.05 | 1.38 |  |  |  | 87 | 1.15362654 | 5.96541787
6%PT-C |  | 1350 | 0.67 | 0.05 | 0.62 |  |  |  | 87 | 0.02800596 | 0.69164265
|  | 1350 | 0.67 | 0.05 | 0.62 |  |  |  | 87 | 0.11183825 | 1.46974063
|  | 1350 | 0.67 | 0.05 | 0.62 |  |  |  | 87 | 0.20422636 | 2.03170029
|  | 1350 | 0.67 | 0.05 | 0.62 |  |  |  | 87 | 0.3481598 | 2.76657061
|  | 1350 | 0.67 | 0.05 | 0.62 |  |  |  | 87 | 0.51996927 | 3.28530259
|  | 1350 | 0.67 | 0.05 | 0.62 |  |  |  | 87 | 0.70895846 | 3.84726225
|  | 1350 | 0.67 | 0.05 | 0.62 |  |  |  | 87 | 0.90004485 | 4.06340058
|  | 1350 | 0.67 | 0.05 | 0.62 |  |  |  | 87 | 1.07612915 | 4.45244957
|  | 1350 | 0.67 | 0.05 | 0.62 |  |  |  | 87 | 1.19635619 | 4.5389049
0PT-C |  | 537 | 0.83 | 0.24 | 0.59 |  |  |  | 77 | 0.02797503 | 0.47550432
|  | 537 | 0.83 | 0.24 | 0.59 |  |  |  | 77 | 0.13763565 | 1.72910663
|  | 537 | 0.83 | 0.24 | 0.59 |  |  |  | 77 | 0.24287916 | 2.11815562
|  | 537 | 0.83 | 0.24 | 0.59 |  |  |  | 77 | 0.43615555 | 2.63688761
|  | 537 | 0.83 | 0.24 | 0.59 |  |  |  | 77 | 0.61220892 | 2.80979827
|  | 537 | 0.83 | 0.24 | 0.59 |  |  |  | 77 | 0.78824991 | 2.8962536
|  | 537 | 0.83 | 0.24 | 0.59 |  |  |  | 77 | 0.92778479 | 2.8962536
|  | 537 | 0.83 | 0.24 | 0.59 |  |  |  | 77 | 1.05659241 | 2.93948127
|  | 537 | 0.83 | 0.24 | 0.59 |  |  |  | 77 | 1.20900125 | 2.8962536