## Sheet1
GAC | GAS | BET | Vt | Vmeso | Vmic | %C | %O | %N | Temp(K) | Pessure | Adsorp(mmol/g)
N-C-2 | H2 | 1995 | 0.87 | 0.49 | 0.38 |  |  |  | 77 | 0.9448819 | 8.991981
|  | 1995 | 0.87 | 0.49 | 0.38 |  |  |  | 77 | 2.598425 | 14.57158
|  | 1995 | 0.87 | 0.49 | 0.38 |  |  |  | 77 | 5.511811 | 17.00322
|  | 1995 | 0.87 | 0.49 | 0.38 |  |  |  | 77 | 8.897638 | 19.17302
|  | 1995 | 0.87 | 0.49 | 0.38 |  |  |  | 77 | 15.35433 | 20.49383
|  | 1995 | 0.87 | 0.49 | 0.38 |  |  |  | 77 | 22.67717 | 21.02838
|  | 1995 | 0.87 | 0.49 | 0.38 |  |  |  | 77 | 29.84252 | 21.36586
|  | 1995 | 0.87 | 0.49 | 0.38 |  |  |  | 77 | 36.53543 | 21.50588
|  | 1995 | 0.87 | 0.49 | 0.38 |  |  |  | 77 | 42.99213 | 21.64559
C4 |  | 1329 | 0.69 | 0.4 | 0.29 |  |  |  | 77 | 0.74928551 | 8.6882323
|  | 1329 | 0.69 | 0.4 | 0.29 |  |  |  | 77 | 2.02543668 | 14.3208251
|  | 1329 | 0.69 | 0.4 | 0.29 |  |  |  | 77 | 4.3323519 | 19.8750615
|  | 1329 | 0.69 | 0.4 | 0.29 |  |  |  | 77 | 8.44746453 | 23.261352
|  | 1329 | 0.69 | 0.4 | 0.29 |  |  |  | 77 | 12.3073469 | 25.5211238
|  | 1329 | 0.69 | 0.4 | 0.29 |  |  |  | 77 | 16.2335408 | 26.8963106
|  | 1329 | 0.69 | 0.4 | 0.29 |  |  |  | 77 | 21.4488374 | 27.8719445
|  | 1329 | 0.69 | 0.4 | 0.29 |  |  |  | 77 | 26.9221271 | 28.6872394
|  | 1329 | 0.69 | 0.4 | 0.29 |  |  |  | 77 | 32.0749113 | 28.7780291
|  | 1329 | 0.69 | 0.4 | 0.29 |  |  |  | 77 | 35.617051 | 29.0264383
C1 |  | 1363 | 0.82 | 0.53 | 0.29 |  |  |  | 77 | 0.68901802 | 6.75781621
|  | 1363 | 0.82 | 0.53 | 0.29 |  |  |  | 77 | 1.97224932 | 9.09283611
|  | 1363 | 0.82 | 0.53 | 0.29 |  |  |  | 77 | 4.28676274 | 11.1082138
|  | 1363 | 0.82 | 0.53 | 0.29 |  |  |  | 77 | 7.76172755 | 12.6433511
|  | 1363 | 0.82 | 0.53 | 0.29 |  |  |  | 77 | 11.7537149 | 13.3752385
|  | 1363 | 0.82 | 0.53 | 0.29 |  |  |  | 77 | 16.4544065 | 14.028122
|  | 1363 | 0.82 | 0.53 | 0.29 |  |  |  | 77 | 22.6379547 | 14.0405554
|  | 1363 | 0.82 | 0.53 | 0.29 |  |  |  | 77 | 28.6923336 | 14.213587
|  | 1363 | 0.82 | 0.53 | 0.29 |  |  |  | 77 | 33.7808785 | 14.2238186