## Sheet1
GAC | GAS | BET | Vt | Vmeso | Vmic | %C | %O | %N | Temp(K) | Pessure | Adsorp(mmol/g)
C-CROPASP | H2 | 1458 | 1.13 | 0.49 | 0.64 | 90.52 | 7.74 | 1.75 | 77.3 | 0.03189493 | 4.14916
|  | 1458 | 1.13 | 0.49 | 0.64 | 90.52 | 7.74 | 1.75 | 77.3 | 0.08255159 | 6.77521
|  | 1458 | 1.13 | 0.49 | 0.64 | 90.52 | 7.74 | 1.75 | 77.3 | 0.1932458 | 9.611345
|  | 1458 | 1.13 | 0.49 | 0.64 | 90.52 | 7.74 | 1.75 | 77.3 | 0.3339587 | 12.23739
|  | 1458 | 1.13 | 0.49 | 0.64 | 90.52 | 7.74 | 1.75 | 77.3 | 0.4634146 | 14.07563
|  | 1458 | 1.13 | 0.49 | 0.64 | 90.52 | 7.74 | 1.75 | 77.3 | 0.5797373 | 16.12395
|  | 1458 | 1.13 | 0.49 | 0.64 | 90.52 | 7.74 | 1.75 | 77.3 | 0.7354597 | 18.11975
|  | 1458 | 1.13 | 0.49 | 0.64 | 90.52 | 7.74 | 1.75 | 77.3 | 0.879925 | 20.43067
|  | 1458 | 1.13 | 0.49 | 0.64 | 90.52 | 7.74 | 1.75 | 77.3 | 0.9962477 | 22.37395
C-PASP |  | 952 | 0.61 | 0.12 | 0.49 | 87.23 | 11.33 | 1.44 | 77.3 | 0.03189493 | 2.205882
|  | 952 | 0.61 | 0.12 | 0.49 | 87.23 | 11.33 | 1.44 | 77.3 | 0.1350844 | 4.779412
|  | 952 | 0.61 | 0.12 | 0.49 | 87.23 | 11.33 | 1.44 | 77.3 | 0.3095685 | 7.037815
|  | 952 | 0.61 | 0.12 | 0.49 | 87.23 | 11.33 | 1.44 | 77.3 | 0.4652908 | 8.455882
|  | 952 | 0.61 | 0.12 | 0.49 | 87.23 | 11.33 | 1.44 | 77.3 | 0.6435272 | 9.926471
|  | 952 | 0.61 | 0.12 | 0.49 | 87.23 | 11.33 | 1.44 | 77.3 | 0.7804878 | 11.2395
|  | 952 | 0.61 | 0.12 | 0.49 | 87.23 | 11.33 | 1.44 | 77.3 | 0.8930582 | 11.97479
|  | 952 | 0.61 | 0.12 | 0.49 | 87.23 | 11.33 | 1.44 | 77.3 | 0.9924953 | 12.81513
c-cropasp | Methane | 1458 | 1.13 | 0.49 | 0.64 | 90.52 | 7.74 | 1.75 | 273 | 0.05106383 | 0.3460621
|  | 1458 | 1.13 | 0.49 | 0.64 | 90.52 | 7.74 | 1.75 | 273 | 0.1851064 | 1.205251
|  | 1458 | 1.13 | 0.49 | 0.64 | 90.52 | 7.74 | 1.75 | 273 | 0.3255319 | 1.897375
|  | 1458 | 1.13 | 0.49 | 0.64 | 90.52 | 7.74 | 1.75 | 273 | 0.4510638 | 2.4821
|  | 1458 | 1.13 | 0.49 | 0.64 | 90.52 | 7.74 | 1.75 | 273 | 0.5829787 | 2.995227
|  | 1458 | 1.13 | 0.49 | 0.64 | 90.52 | 7.74 | 1.75 | 273 | 0.706383 | 3.484487
|  | 1458 | 1.13 | 0.49 | 0.64 | 90.52 | 7.74 | 1.75 | 273 | 0.8340426 | 3.926014
|  | 1458 | 1.13 | 0.49 | 0.64 | 90.52 | 7.74 | 1.75 | 273 | 0.9978723 | 4.47494
C-PASP |  | 952 | 0.61 | 0.12 | 0.49 | 87.23 | 11.33 | 1.44 | 273 | 0.03617021 | 0.1551313
|  | 952 | 0.61 | 0.12 | 0.49 | 87.23 | 11.33 | 1.44 | 273 | 0.1404255 | 0.4653938
|  | 952 | 0.61 | 0.12 | 0.49 | 87.23 | 11.33 | 1.44 | 273 | 0.2425532 | 0.7398568
|  | 952 | 0.61 | 0.12 | 0.49 | 87.23 | 11.33 | 1.44 | 273 | 0.3446809 | 1.026253
|  | 952 | 0.61 | 0.12 | 0.49 | 87.23 | 11.33 | 1.44 | 273 | 0.4659574 | 1.336516
|  | 952 | 0.61 | 0.12 | 0.49 | 87.23 | 11.33 | 1.44 | 273 | 0.6 | 1.622912
|  | 952 | 0.61 | 0.12 | 0.49 | 87.23 | 11.33 | 1.44 | 273 | 0.7170213 | 1.897375
|  | 952 | 0.61 | 0.12 | 0.49 | 87.23 | 11.33 | 1.44 | 273 | 0.8382979 | 2.159905
|  | 952 | 0.61 | 0.12 | 0.49 | 87.23 | 11.33 | 1.44 | 273 | 0.9914894 | 2.470167